## REPL1A-ERNit
QC LOG BOOK | [17 empty] | -
Area: Dry Etch | [14 empty] | Tool: REPL1A
QC Name: ER | [6 empty] | Frequency: 72hrs or 500 production wfs
Wafer Type: NIT 2800 | [6 empty] | Measurment Tool (MTOP1) Recipe: ETCH/QC/CS-B-RIE-NEW
Recipe; SiN ER
Pass Criteria for Etch rate: LSL:1600 USL:2600 Å /Min
Pass Criteria for Uniformity: <10%
Thickness (Å)
|  | x | 0 | 0 | 0 | 0 | 0 | -90 | -30.06 | 30.06 | 90 | -30.06 | 30.06 | -30.06 | 30.06
|  | y | 90 | 30.06 | 0 | -30.06 | -90 | 0 | 0 | 0 | 0 | 30.06 | -30.06 | -30.06 | 30.06
Date (MM/DD/YYYY) | Measurement Tool | Site | site_1 | site_2 | site_3 | site_4 | site_5 | site_6 | site_7 | site_8 | site_9 | site_10 | site_11 | site_12 | site_13 | Max Etch Rate | Min Etch Rate | Etch Rate (A/Min) | %STDEV | % Uni | Result | Tech EC | Lot ID | Remarks | LSL | USL | LCL | UCL | % Uni USL | % Uni UCL
2018-01-01 | MTOP1 | Pre | 2822.84 | 2780.5 | 2761.36 | 2758.42 | 2776.34 | 2813.45 | 2872.74 | 2860.82 | 2801.99 | 2770.95 | 2764.03 | 2782.8 | 2826.68 | 1895.3 | 1802.4 | 1860.446 | 26.21347 | 2.512373 | Pass | 1428 |  |  | 1600 | 2600 | 1700 | 1950 | 10 | 7.2
|  | Post | 1921.64 | 1859.68 | 1828.84 | 1823.59 | 1832.17 | 1865.8 | 1931.49 | 1939.64 | 1868.3 | 1837.07 | 1824.84 | 1853.29 | 1913.67
|  | ER_point | 1802.4 | 1841.64 | 1865.04 | 1869.66 | 1888.34 | 1895.3 | 1882.5 | 1842.36 | 1867.38 | 1867.76 | 1878.38 | 1859.02 | 1826.02
2018-01-04 | MTOP1 | Pre | 2833 | 2784.78 | 2762.7 | 2761.56 | 2778.61 | 2818.1 | 2881.89 | 2856.42 | 2805.39 | 2773.16 | 2767.18 | 2789.59 | 2836.14 | 1829.72 | 1706.56 | 1778.783 | 34.42927 | 3.482756 | Pass | 1335 | Q18010066.F1 |  | 1600 | 2600 | 1700 | 1950 | 10 | 7.2
|  | Post | 1979.72 | 1912.19 | 1880.58 | 1868.89 | 1874.39 | 1904.14 | 1967.03 | 1972.98 | 1910.47 | 1880.91 | 1872.3 | 1898.05 | 1964.78
|  | ER_point | 1706.56 | 1745.18 | 1764.24 | 1785.34 | 1808.44 | 1827.92 | 1829.72 | 1766.88 | 1789.84 | 1784.5 | 1789.76 | 1783.08 | 1742.72
2018-01-12 | MTOP1 | Pre | 2799.32 | 2747.9 | 2725.06 | 2716.83 | 2727.11 | 2758.94 | 2816.53 | 2800.2 | 2742.48 | 2721.14 | 2735.88 | 2779.74 | 2848.34 | 1893.7 | 1749.1 | 1837.477 | 39.82811 | 3.969474 | Pass | 102/1159 | Q18020075.F1 |  | 1600 | 2600 | 1700 | 1950 | 10 | 7.2
|  | Post | 1924.77 | 1849.15 | 1810.35 | 1793.22 | 1791.17 | 1812.68 | 1869.68 | 1892.45 | 1820.87 | 1796.85 | 1809.32 | 1858.55 | 1946.81
|  | ER_point | 1749.1 | 1797.5 | 1829.42 | 1847.22 | 1871.88 | 1892.52 | 1893.7 | 1815.5 | 1843.22 | 1848.58 | 1853.12 | 1842.38 | 1803.06
2018-01-16 | MTOP1 | Pre | 2806.57 | 2757 | 2730.12 | 2724.79 | 2735.66 | 2765.71 | 2823.06 | 2810.31 | 2754.83 | 2729.4 | 2746.03 | 2786.98 | 2860.13 | 1889.22 | 1756.9 | 1833.969 | 35.39471 | 3.629063 | Pass | 102 |  |  | 1600 | 2600 | 1700 | 1950 | 10 | 7.2
|  | Post | 1928.12 | 1857 | 1821.31 | 1805.39 | 1804.27 | 1824.42 | 1878.45 | 1902.87 | 1833.36 | 1808.71 | 1821.45 | 1868.42 | 1956.02
|  | ER_point | 1756.9 | 1800 | 1817.62 | 1838.8 | 1862.78 | 1882.58 | 1889.22 | 1814.88 | 1842.94 | 1841.38 | 1849.16 | 1837.12 | 1808.22
2018-01-19 | MTOP1 | Pre | 2811.06 | 2758.62 | 2735 | 2727.74 | 2738.93 | 2770.48 | 2822.95 | 2812.48 | 2757.39 | 2729.64 | 2747.14 | 2791.39 | 2860.7 | 1912.16 | 1789.78 | 1859.702 | 34.82527 | 3.305834 | Pass | 1428 |  |  | 1600 | 2600 | 1700 | 1950 | 10 | 7.2
|  | Post | 1916.17 | 1845.7 | 1809.01 | 1795.34 | 1793.58 | 1814.4 | 1867.28 | 1893.73 | 1823.02 | 1798.24 | 1810.56 | 1859.73 | 1948.7
|  | ER_point | 1789.78 | 1825.84 | 1851.98 | 1864.8 | 1890.7 | 1912.16 | 1911.34 | 1837.5 | 1868.74 | 1862.8 | 1873.16 | 1863.32 | 1824
2018-01-22 | MTOP1 | Pre | 2802.69 | 2750.43 | 2726.14 | 2717.73 | 2729.63 | 2755.48 | 2809.98 | 2806.89 | 2747.41 | 2721.58 | 2737.03 | 2781.71 | 2855.24 | 1639.04 | 1600.88 | 1615.025 | 12.72857 | 1.177807 | Fail | 1428 | Q18040053.F1 |  | 1600 | 2600 | 1700 | 1950 | 10 | 7.2
|  | Post | 1996.45 | 1949.99 | 1925.6 | 1914.98 | 1919.65 | 1943.83 | 1990.46 | 1991.01 | 1933.46 | 1913.45 | 1936.41 | 1975.34 | 2053.65
|  | ER_point | 1612.48 | 1600.88 | 1601.08 | 1605.5 | 1619.96 | 1623.3 | 1639.04 | 1631.76 | 1627.9 | 1616.26 | 1601.24 | 1612.74 | 1603.18
2018-01-25 | MTOP1 | Pre | 2793.52 | 2743.21 | 2715.21 | 2703.8 | 2709.83 | 2737.59 | 2791.91 | 2801.56 | 2740.25 | 2706.11 | 2722.96 | 2767.42 | 2847.29 | 1893.18 | 1732.56 | 1827.428 | 44.8578 | 4.429992 | Pass | 1428 |  |  | 1600 | 2600 | 1700 | 1950 | 10 | 7.2
|  | Post | 1927.24 | 1853.75 | 1808.2 | 1783.91 | 1775.61 | 1792.36 | 1845.32 | 1900.27 | 1820.2 | 1789.88 | 1800.84 | 1852.57 | 1952.23
|  | ER_point | 1732.56 | 1778.92 | 1814.02 | 1839.78 | 1868.44 | 1890.46 | 1893.18 | 1802.58 | 1840.1 | 1832.46 | 1844.24 | 1829.7 | 1790.12
2018-01-29 | MTOP1 | Pre | 2800.06 | 2763.44 | 2743.37 | 2740.53 | 2755.46 | 2792.96 | 2857.82 | 2849.31 | 2788.47 | 2754.96 | 2744.99 | 2769.76 | 2806.74 | 1760.76 | 1672.02 | 1718.683 | 24.23741 | 2.585077 | Pass | 102/64 |  |  | 1600 | 2600 | 1700 | 1950 | 10 | 7.2
|  | Post | 1964.05 | 1917.33 | 1891.16 | 1880.57 | 1886.59 | 1916.36 | 1977.44 | 1992.5 | 1924.97 | 1894 | 1884.23 | 1908.5 | 1958.73
|  | ER_point | 1672.02 | 1692.22 | 1704.42 | 1719.92 | 1737.74 | 1753.2 | 1760.76 | 1713.62 | 1727 | 1721.92 | 1721.52 | 1722.52 | 1696.02
2018-01-02 | MTOP1 | Pre | 2797.81 | 2761.78 | 2742 | 2736.93 | 2753.26 | 2791.12 | 2854.59 | 2848.01 | 2790.57 | 2753.17 | 2742.98 | 2766.58 | 2808.02 | 1912.26 | 1761.38 | 1854.205 | 41.49419 | 4.107098 | Pass | 1335 |  |  | 1600 | 2600 | 1700 | 1950 | 10 | 7.2
|  | Post | 1917.12 | 1856.94 | 1821.5 | 1807.17 | 1807.97 | 1834.99 | 1899.66 | 1931.41 | 1855.85 | 1822.9 | 1806.47 | 1836.13 | 1896.38
|  | ER_point | 1761.38 | 1809.68 | 1841 | 1859.52 | 1890.58 | 1912.26 | 1909.86 | 1833.2 | 1869.44 | 1860.54 | 1873.02 | 1860.9 | 1823.28
2018-02-06 | MTOP1 | Pre | 2801.4 | 2763.07 | 2746.7 | 2745.26 | 2757.36 | 2795.17 | 2860.04 | 2851.3 | 2791.4 | 2754.99 | 2748.24 | 2772.19 | 2808.04 | 1922.32 | 1769.92 | 1861.322 | 42.53305 | 4.127576 | Pass | 1519 |  |  | 1600 | 2600 | 1700 | 1950 | 10 | 7.2
|  | Post | 1916.44 | 1857.45 | 1821.23 | 1807.39 | 1809.35 | 1835.41 | 1898.88 | 1928.84 | 1855.02 | 1822.33 | 1808.8 | 1838.9 | 1896.53
|  | ER_point | 1769.92 | 1811.24 | 1850.94 | 1875.74 | 1896.02 | 1919.52 | 1922.32 | 1844.92 | 1872.76 | 1865.32 | 1878.88 | 1866.58 | 1823.02
2018-02-10 | MTOP1 | Pre | 2805.51 | 2765.43 | 2744.77 | 2742.02 | 2758.38 | 2794.31 | 2862.07 | 2847.27 | 2789.21 | 2756.15 | 2750.08 | 2771.34 | 2810.67 | 1630.74 | 1596.1 | 1613.935 | 10.7135 | 1.073496 | Fail | 102 |  |  | 1600 | 2600 | 1700 | 1950 | 10 | 7.2
|  | Post | 1996.11 | 1964.53 | 1945.44 | 1937.84 | 1948.6 | 1979.97 | 2051.48 | 2037.79 | 1973.84 | 1948.62 | 1944.86 | 1964.93 | 2012.62
|  | ER_point | 1618.8 | 1601.8 | 1598.66 | 1608.36 | 1619.56 | 1628.68 | 1621.18 | 1618.96 | 1630.74 | 1615.06 | 1610.44 | 1612.82 | 1596.1
2018-02-15 | MTOP1 | Pre | 2804.03 | 2766.94 | 2748.11 | 2744.28 | 2758.15 | 2789.9 | 2850.56 | 2852.76 | 2792.22 | 2759.22 | 2748.08 | 2772 | 2819.61 | 1870.7 | 1702.98 | 1812.745 | 53.32276 | 4.693201 | Pass | 1335 |  |  | 1600 | 2600 | 1700 | 1950 | 10 | 7.2
|  | Post | 1946.21 | 1858.58 | 1832.27 | 1822.63 | 1828.05 | 1854.55 | 1960.45 | 1963.7 | 1868.35 | 1836.24 | 1827.81 | 1856.06 | 1968.12
|  | ER_point | 1715.64 | 1816.72 | 1831.68 | 1843.3 | 1860.2 | 1870.7 | 1780.22 | 1778.12 | 1847.74 | 1845.96 | 1840.54 | 1831.88 | 1702.98
2018-02-20 | MTOP1 | Pre | 2810.79 | 2765.9 | 2742.16 | 2744.85 | 2758.8 | 2795.28 | 2857.08 | 2831.79 | 2780.56 | 2752.63 | 2746.9 | 2768.82 | 2817.39 | 1806.44 | 1646.92 | 1755.775 | 53.73705 | 4.619269 | Pass | 102 |  |  | 1600 | 2600 | 1700 | 1950 | 10 | 7.2
|  | Post | 1976.29 | 1881.73 | 1854.23 | 1848.7 | 1857.16 | 1892.06 | 2006.78 | 1973.57 | 1884.61 | 1857.43 | 1852.4 | 1881.52 | 1993.93
|  | ER_point | 1669 | 1768.34 | 1775.86 | 1792.3 | 1803.28 | 1806.44 | 1700.6 | 1716.44 | 1791.9 | 1790.4 | 1789 | 1774.6 | 1646.92
2018-02-25 | MTOP1 | Pre | 1977.8 | 1881.78 | 1854.91 | 1849.29 | 1858.42 | 1892.24 | 2006.77 | 1974.03 | 1885.09 | 1858.36 | 1854.04 | 1883.25 | 1996.55 | 1915.22 | 1730.42 | 1852.911 | 57.55377 | 5.069069 | Pass |  |  |  | 1600 | 2600 | 1700 | 1950 | 10 | 7.2
|  | Post | 1098.3 | 951.57 | 918.22 | 908.47 | 910.38 | 934.63 | 1102.67 | 1068.56 | 936.36 | 915.99 | 909.23 | 942.89 | 1131.34
|  | ER_point | 1759 | 1860.42 | 1873.38 | 1881.64 | 1896.08 | 1915.22 | 1808.2 | 1810.94 | 1897.46 | 1884.74 | 1889.62 | 1880.72 | 1730.42
2018-03-19 | MTOP1 | Pre | 2086 | 2071 | 2079 | 2082 | 2081 | 2073 | 2083 | 2092 | 2068 | 2075 | 2090 | 2096 | 2127 | 1958 | 1786 | 1895.692 | 57.37506 | 4.594017 | Pass | 121 |  | Chuck temp@54 C | 1600 | 2600 | 1700 | 2100 | 10 | 7.2
|  | Post | 1193 | 1119 | 1120 | 1118 | 1107 | 1094 | 1150 | 1174 | 1097 | 1108 | 1129 | 1142 | 1230
|  | ER_point | 1786 | 1904 | 1918 | 1928 | 1948 | 1958 | 1866 | 1836 | 1942 | 1934 | 1922 | 1908 | 1794
2018-03-23 | MTOP1 | Pre | 1694.27 | 1663.64 | 1657.77 | 1666.09 | 1683.18 | 1719.33 | 1785.09 | 1795.09 | 1717.49 | 1681.09 | 1661.66 | 1682.56 | 1736.6 | 2100.78 | 1889.88 | 2028.037 | 69.19932 | 5.28484 | Pass | 1159 | Q18120059.F1 | lot track out issue in DMIS | 1600 | 2600 | 1700 | 2100 | 10 | 7.2
|  | Post | 722.2 | 645.24 | 629.16 | 633.46 | 639.61 | 668.94 | 823.32 | 804.15 | 677.19 | 644.78 | 627.19 | 654.72 | 791.66
|  | ER_point | 1944.14 | 2036.8 | 2057.22 | 2065.26 | 2087.14 | 2100.78 | 1923.54 | 1981.88 | 2080.6 | 2072.62 | 2068.94 | 2055.68 | 1889.88
2018-04-09 | MTOP1 | Pre | 2848.83 | 2795.94 | 2770.6 | 2768 | 2786.83 | 2829.43 | 2898.66 | 2853.14 | 2803.42 | 2777.19 | 2775.68 | 2801.03 | 2857 | 1921.92 | 1750.04 | 1868.446 | 57.09519 | 4.680879 | Pass | 1159 |  |  | 1600 | 2600 | 1700 | 2100 | 10 | 7.2
|  | Post | 1960.15 | 1853.09 | 1823.07 | 1816.36 | 1827.88 | 1868.47 | 1993.5 | 1939.2 | 1850.84 | 1823.47 | 1825.36 | 1857.48 | 1981.98
|  | ER_point | 1777.36 | 1885.7 | 1895.06 | 1903.28 | 1917.9 | 1921.92 | 1810.32 | 1827.88 | 1905.16 | 1907.44 | 1900.64 | 1887.1 | 1750.04
2018-04-13 | MTOP1 | Pre | 2850.67 | 2795.39 | 2771.85 | 2769.19 | 2788.03 | 2829.75 | 2901 | 2860.82 | 2806.84 | 2781.85 | 2776.5 | 2804.22 | 2856.48 | 1996.78 | 1806.9 | 1934.611 | 59.85657 | 4.992008 | Pass | 1159 |  |  | 1600 | 2600 | 1700 | 2100 | 10 | 7.2
|  | Post | 1934.28 | 1825.29 | 1792.56 | 1785.44 | 1795.65 | 1831.36 | 1955.73 | 1912.08 | 1819.6 | 1792.59 | 1793.75 | 1826.26 | 1953.03
|  | ER_point | 1832.78 | 1940.2 | 1958.58 | 1967.5 | 1984.76 | 1996.78 | 1890.54 | 1897.48 | 1974.48 | 1978.52 | 1965.5 | 1955.92 | 1806.9
2018-04-16 | MTOP1 | Pre | 1822.56 | 1902.75 | 1927.24 | 1945.8 | 1936.23 | 1919.78 | 1852.97 | 1875.21 | 1922.29 | 1937.33 | 1929.16 | 1898.57 | 1803.03 | 2311 | 1373.16 | 2024.486 | 335.9384 | 25.45601 | Fail | 1335 |  | Chiller motor swapped | 1600 | 2600 | 1700 | 2100 | 10 | 7.2
|  | Post | 1053.49 | 835.18 | 799.04 | 790.3 | 789.25 | 822.04 | 1065.76 | 996.09 | 820.53 | 792.66 | 796.62 | 836.35 | 1116.45
|  | ER_point | 1538.14 | 2135.14 | 2256.4 | 2311 | 2293.96 | 2195.48 | 1574.42 | 1758.24 | 2203.52 | 2289.34 | 2265.08 | 2124.44 | 1373.16
2018-04-16 | MTOP1 | Pre | 2827.49 | 2793.11 | 2772.53 | 2768.29 | 2785.89 | 2825.25 | 2891.3 | 2885.79 | 2820.17 | 2783.56 | 2774.21 | 2800.37 | 2841.25 | 1968.24 | 1787.32 | 1905.254 | 57.4693 | 4.817391 | Pass | 121 |  |  | 1600 | 2600 | 1700 | 2100 | 10 | 7.2
|  | Post | 1922.97 | 1835.44 | 1807.48 | 1800.98 | 1807.58 | 1841.13 | 1964.71 | 1952.01 | 1847.66 | 1812.96 | 1806.79 | 1837.76 | 1947.59
|  | ER_point | 1809.04 | 1915.34 | 1930.1 | 1934.62 | 1956.62 | 1968.24 | 1853.18 | 1867.56 | 1945.02 | 1941.2 | 1934.84 | 1925.22 | 1787.32
2018-04-24 | MTOP1 | Pre | 2831.07 | 2791.85 | 2770.33 | 2767.81 | 2787.38 | 2826.33 | 2892.93 | 2879.14 | 2816.68 | 2780.65 | 2773.8 | 2799.22 | 2844.14 | 1992.02 | 1810.74 | 1924.189 | 67.6074 | 4.767064 | Pass | 74 |  |  | 1600 | 2600 | 1700 | 2100 | 10 | 7.2
|  | Post | 1902.91 | 1811.64 | 1780.8 | 1775.33 | 1882.01 | 1890.16 | 1942.15 | 1928.64 | 1820.67 | 1785.96 | 1782.26 | 1815.91 | 1935.66
|  | ER_point | 1856.32 | 1960.42 | 1979.06 | 1984.96 | 1810.74 | 1872.34 | 1901.56 | 1901 | 1992.02 | 1989.38 | 1983.08 | 1966.62 | 1816.96
2018-05-01 | MTOP1 | Pre | 2894.61 | 2828.62 | 2791.79 | 2771.88 | 2777.05 | 2805.66 | 2860.28 | 2851.57 | 2804.65 | 2777.56 | 2779.48 | 2810.13 | 2851.81 | 2011.36 | 1818.98 | 1940.771 | 62.57237 | 5.022531 | Pass | 74 |  |  | 1600 | 2600 | 1700 | 2100 | 10 | 7.2
|  | Post | 1977.74 | 1854.95 | 1806.37 | 1785.16 | 1777.7 | 1799.98 | 1917.69 | 1905.7 | 1811.67 | 1788.99 | 1793.94 | 1827.87 | 1942.32
|  | ER_point | 1833.74 | 1947.34 | 1970.84 | 1973.44 | 1998.7 | 2011.36 | 1885.18 | 1891.74 | 1985.96 | 1977.14 | 1971.08 | 1964.52 | 1818.98
2018-05-14 | MTOP1 | Pre | 2851.37 | 2801.2 | 2777.81 | 2774.83 | 2794.63 | 2835.56 | 2902.38 | 2855.2 | 2809.89 | 2781.68 | 2781.46 | 2808.46 | 2861.82 | 2043.08 | 1854.44 | 1977.169 | 61.69798 | 4.840001 | Pass | 1534/1159 | Q18200024.F1 |  | 1600 | 2600 | 1700 | 2100 | 10 | 7.2
|  | Post | 1915.41 | 1808.65 | 1774.62 | 1767.94 | 1777.77 | 1814.02 | 1939.91 | 1890.91 | 1800.18 | 1775.42 | 1775.49 | 1809.77 | 1934.6
|  | ER_point | 1871.92 | 1985.1 | 2006.38 | 2013.78 | 2033.72 | 2043.08 | 1924.94 | 1928.58 | 2019.42 | 2012.52 | 2011.94 | 1997.38 | 1854.44
2018-05-18 | MTOP1 | Pre | 2855.91 | 2798.55 | 2777.59 | 2774.69 | 2794.53 | 2835.38 | 2906.43 | 2852.14 | 2806.58 | 2782.73 | 2781.72 | 2808.52 | 2863.06 | 2034.68 | 1859.16 | 1976.725 | 57.48153 | 4.507633 | Pass | 64 |  |  | 1600 | 2600 | 1700 | 2100 | 10 | 7.2
|  | Post | 1907.48 | 1806.74 | 1774.24 | 1770.38 | 1780.28 | 1818.04 | 1952.93 | 1885.94 | 1798.39 | 1775.43 | 1776.41 | 1809.38 | 1933.48
|  | ER_point | 1896.86 | 1983.62 | 2006.7 | 2008.62 | 2028.5 | 2034.68 | 1907 | 1932.4 | 2016.38 | 2014.6 | 2010.62 | 1998.28 | 1859.16
2018-05-22 | MTOP1 | Pre | 2841 | 2800.72 | 2775.89 | 2773.69 | 2792.68 | 2832.59 | 2900.12 | 2881.32 | 2819.25 | 2785.71 | 2779.83 | 2804.39 | 2857.55 | 2035.4 | 1861.74 | 1973.591 | 56.30502 | 4.456088 | Pass | 102 |  |  | 1600 | 2600 | 1700 | 2100 | 10 | 7.2
|  | Post | 1894.26 | 1805.61 | 1778.94 | 1774.18 | 1780.44 | 1814.89 | 1950.25 | 1914.27 | 1812.95 | 1782.66 | 1775.78 | 1805.49 | 1926.68
|  | ER_point | 1893.48 | 1990.22 | 1993.9 | 1999.02 | 2024.48 | 2035.4 | 1899.74 | 1934.1 | 2012.6 | 2006.1 | 2008.1 | 1997.8 | 1861.74
2018-05-23 | MTOP1 | Pre | 2859.43 | 2805.48 | 2781.02 | 2778.58 | 2798.16 | 2840.8 | 2910.98 | 2879.24 | 2821.14 | 2788.78 | 2784.55 | 2813.1 | 2872.83 | 2102.08 | 1941.16 | 2051.778 | 52.28619 | 3.979976 | Pass | 1159 |  |  | 1600 | 2600 | 1700 | 2100 | 10 | 7.2
|  | Post | 1882.82 | 1775.1 | 1744.36 | 1741.51 | 1749.38 | 1789.76 | 1896.89 | 1868.5 | 1774.88 | 1747.81 | 1742.77 | 1781.5 | 1902.25
|  | ER_point | 1953.22 | 2060.76 | 2073.32 | 2074.14 | 2097.56 | 2102.08 | 2028.18 | 2021.48 | 2092.52 | 2081.94 | 2083.56 | 2063.2 | 1941.16
2018-05-28 | MTOP1 | Pre | 2835.96 | 2779.57 | 2751.51 | 2748.35 | 2762.42 | 2793.27 | 2855.41 | 2833.13 | 2776.1 | 2752.12 | 2770.46 | 2815.28 | 2891.11 | 2079 | 1918.6 | 2019.802 | 53.73542 | 4.012407 | Pass | 102 |  |  | 1600 | 2600 | 1700 | 2100 | 10 | 7.2
|  | Post | 1863.84 | 1766.94 | 1731.31 | 1727.24 | 1726.87 | 1753.77 | 1875.62 | 1852.04 | 1751.52 | 1722.66 | 1742.55 | 1789.81 | 1931.81
|  | ER_point | 1944.24 | 2025.26 | 2040.4 | 2042.22 | 2071.1 | 2079 | 1959.58 | 1962.18 | 2049.16 | 2058.92 | 2055.82 | 2050.94 | 1918.6
2018-05-31 | MTOP1 | Pre | 2827.97 | 2775.93 | 2751.82 | 2742.93 | 2754.51 | 2789.71 | 2852.9 | 2827.49 | 2771.21 | 2743.07 | 2765.45 | 2809.58 | 2888.62 | 2076.42 | 1911.18 | 2013.286 | 56.52085 | 4.143846 | Pass | 102 |  |  | 1600 | 2600 | 1700 | 2100 | 10 | 7.2
|  | Post | 1869.46 | 1766.13 | 1731.15 | 1718.43 | 1725 | 1751.5 | 1871.12 | 1850.33 | 1744.61 | 1720.64 | 1738.33 | 1795.1 | 1933.03
|  | ER_point | 1917.02 | 2019.6 | 2041.34 | 2049 | 2059.02 | 2076.42 | 1963.56 | 1954.32 | 2053.2 | 2044.86 | 2054.24 | 2028.96 | 1911.18
2018-06-04 | MTOP1 | Pre | 2838.69 | 2785.48 | 2758.61 | 2755.47 | 2769.04 | 2803.19 | 2868 | 2835.89 | 2784.08 | 2754.42 | 2776.44 | 2821.04 | 2899.01 | 2091 | 1932.24 | 2025.986 | 54.20568 | 3.946073 | Pass | 1335 |  |  | 1600 | 2600 | 1700 | 2100 | 10 | 7.2
|  | Post | 1866.73 | 1770.97 | 1736.44 | 1727.45 | 1723.54 | 1760.38 | 1885.43 | 1851.83 | 1751.1 | 1727.69 | 1750.53 | 1795.47 | 1932.89
|  | ER_point | 1943.92 | 2029.02 | 2044.34 | 2056.04 | 2091 | 2085.62 | 1965.14 | 1968.12 | 2065.96 | 2053.46 | 2051.82 | 2051.14 | 1932.24
2018-06-07 | MTOP1 | Pre | 2837.68 | 2783.49 | 2756.92 | 2750.51 | 2765.96 | 2797.96 | 2865.5 | 2837.46 | 2778.93 | 2752.68 | 2774.41 | 2818.7 | 2896.55 | 1990.42 | 1870.1 | 1944.692 | 37.4733 | 3.116679 | Pass | 1335 |  |  | 1600 | 2600 | 1700 | 2100 | 10 | 7.2
|  | Post | 1902.63 | 1806.76 | 1777.94 | 1772.46 | 1770.75 | 1806.24 | 1912.02 | 1876.33 | 1794.4 | 1768.13 | 1793.18 | 1840.6 | 1954.81
|  | ER_point | 1870.1 | 1953.46 | 1957.96 | 1956.1 | 1990.42 | 1983.44 | 1906.96 | 1922.26 | 1969.06 | 1969.1 | 1962.46 | 1956.2 | 1883.48
2018-06-11 | MTOP1 | Pre | 2837.78 | 2782.63 | 2758.42 | 2751.33 | 2765.05 | 2799.38 | 2860.25 | 2836.14 | 2779.3 | 2752.47 | 2773.57 | 2818.75 | 2898.29 | 2099.92 | 1936.82 | 2033.635 | 49.78247 | 4.040389 | Pass | 1159 | Q18240028.F1 |  | 1600 | 2600 | 1700 | 2100 | 10 | 7.2
|  | Post | 1869.37 | 1766.33 | 1735.83 | 1720.89 | 1722.49 | 1749.42 | 1860.11 | 1839.03 | 1744.3 | 1721.76 | 1745.4 | 1796.36 | 1923.44
|  | ER_point | 1936.82 | 2032.6 | 2045.18 | 2060.88 | 2085.12 | 2099.92 | 2000.28 | 1994.22 | 2070 | 2061.42 | 2056.34 | 2044.78 | 1949.7
2018-06-21 | MTOP1 | Pre | 2850.58 | 2798.67 | 2770.12 | 2763.32 | 2774.3 | 2803.54 | 2857.04 | 2853.5 | 2791.26 | 2765.58 | 2783.64 | 2828.68 | 2907.68 | 2060.76 | 1928.86 | 2012.437 | 44.99255 | 3.306079 | Pass | 1159 | Q18250056.F1 |  | 1600 | 2600 | 1700 | 2100 | 10 | 7.2
|  | Post | 1881.54 | 1785.47 | 1755.71 | 1747.13 | 1746.39 | 1773.16 | 1878.05 | 1862.56 | 1767.49 | 1746.99 | 1763.42 | 1815.91 | 1943.25
|  | ER_point | 1938.08 | 2026.4 | 2028.82 | 2032.38 | 2055.82 | 2060.76 | 1957.98 | 1981.88 | 2047.54 | 2037.18 | 2040.44 | 2025.54 | 1928.86
2018-07-02 | MTOP1 | Pre | 2894.05 | 2800.34 | 2765.08 | 2765.08 | 2765.08 | 2778.91 | 2844.98 | 2841.96 | 2779.7 | 2765.08 | 2765.08 | 2795.62 | 2884.21 | 1910.08 | 1759.7 | 1866.628 | 47.53929 | 4.097793 | Pass | 1340 |  |  | 1600 | 2600 | 1700 | 2100 | 10 | 7.2
|  | Post | 1981.93 | 1854.05 | 1819.98 | 1819.98 | 1819.98 | 1823.87 | 1950.2 | 1920.28 | 1826.87 | 1819.98 | 1819.98 | 1850.63 | 2004.36
|  | ER_point | 1824.24 | 1892.58 | 1890.2 | 1890.2 | 1890.2 | 1910.08 | 1789.56 | 1843.36 | 1905.66 | 1890.2 | 1890.2 | 1889.98 | 1759.7
2018-07-06 | MTOP1 | Pre | 1703.27 | 1654.74 | 1646.98 | 1650.84 | 1660.32 | 1691.77 | 1755.09 | 1749.01 | 1679.99 | 1648.8 | 1661.82 | 1702.31 | 1791.62 | 2102.34 | 1963.5 | 2004.609 | 38.74541 | 3.414793 | Pass | 1428 |  |  | 1600 | 2600 | 1700 | 2100 | 10 | 7.2
|  | Post | 652.1 | 625.86 | 635.8 | 652.21 | 671.01 | 704.52 | 773.34 | 764.73 | 680.06 | 657.5 | 663.04 | 694.62 | 791.81
|  | ER_point | 2102.34 | 2057.76 | 2022.36 | 1997.26 | 1978.62 | 1974.5 | 1963.5 | 1968.56 | 1999.86 | 1982.6 | 1997.56 | 2015.38 | 1999.62
2018-07-13 | MTOP1 | Pre | 2924.56 | 2852.36 | 2808.66 | 2789.4 | 2796.73 | 2826.06 | 2889.07 | 2879.54 | 2829.46 | 2799.47 | 2799.29 | 2824.95 | 2865.03 | 2027.72 | 1876.06 | 1980.818 | 40.82293 | 3.884953 | Pass | 1335 |  |  | 1600 | 2600 | 1700 | 2100 | 10 | 7.2
|  | Post | 1948.58 | 1859.03 | 1811.4 | 1791.38 | 1784.07 | 1812.2 | 1919.56 | 1896.5 | 1822.78 | 1798.76 | 1803.65 | 1834.35 | 1927
|  | ER_point | 1951.96 | 1986.66 | 1994.52 | 1996.04 | 2025.32 | 2027.72 | 1939.02 | 1966.08 | 2013.36 | 2001.42 | 1991.28 | 1981.2 | 1876.06
2018-07-24 | MTOP1 | Pre | 2919.79 | 2855.61 | 2813.74 | 2796.96 | 2797.14 | 2819.39 | 2857.04 | 2863.42 | 2822.29 | 2799.04 | 2810.05 | 2843.77 | 2908.41 | 2081.66 | 1917.02 | 2018.063 | 50.06404 | 4.117359 | Pass | 1340 |  |  | 1600 | 2600 | 1700 | 2100 | 10 | 7.2
|  | Post | 1939.24 | 1841.88 | 1797.65 | 1777.39 | 1765.73 | 1778.56 | 1879.87 | 1877.44 | 1794.61 | 1770.9 | 1789.24 | 1826.83 | 1949.9
|  | ER_point | 1961.1 | 2027.46 | 2032.18 | 2039.14 | 2062.82 | 2081.66 | 1954.34 | 1971.96 | 2055.36 | 2056.28 | 2041.62 | 2033.88 | 1917.02
2018-07-27 | MTOP1 | Pre | 2865.18 | 2823.13 | 2801.46 | 2793.92 | 2807.33 | 2834.53 | 2886.37 | 2928.89 | 2857.82 | 2812.2 | 2796.53 | 2828.06 | 2884.19 | 2075.98 | 1903.98 | 2024.777 | 55.08875 | 4.321651 | Pass | 1340 |  |  | 1600 | 2600 | 1700 | 2100 | 10 | 7.2
|  | Post | 1896.25 | 1810.61 | 1781.8 | 1771.41 | 1769.84 | 1796.54 | 1904.87 | 1916.6 | 1823.15 | 1781.3 | 1770.94 | 1803.05 | 1932.2
|  | ER_point | 1937.86 | 2025.04 | 2039.32 | 2045.02 | 2074.98 | 2075.98 | 1963 | 2024.58 | 2069.34 | 2061.8 | 2051.18 | 2050.02 | 1903.98
2018-08-02 | MTOP1 | Pre | 2883.2 | 2832.12 | 2808.89 | 2798.52 | 2807.22 | 2833.19 | 2873.58 | 2873.54 | 2819.09 | 2798.81 | 2820.34 | 2865.39 | 2834 | 2088.3 | 1946.66 | 2033.909 | 34.19269 | 3.51032 | Pass | 74 |  |  | 1600 | 2600 | 1700 | 2100 | 10 | 7.2
|  | Post | 1909.87 | 1822.03 | 1789.41 | 1777.23 | 1774.34 | 1789.04 | 1868.84 | 1868.9 | 1791.64 | 1775.93 | 1793.81 | 1849.44 | 1817
|  | ER_point | 1946.66 | 2020.18 | 2038.96 | 2042.58 | 2065.76 | 2088.3 | 2009.48 | 2009.28 | 2054.9 | 2045.76 | 2053.06 | 2031.9 | 2034
2018-08-06 | MTOP1 | Pre | 2882.74 | 2835.15 | 2808.85 | 2801.69 | 2804.27 | 2829.43 | 2871.68 | 2874.48 | 2822.48 | 2800.85 | 2818.72 | 2863.6 | 2834 | 2074.82 | 1922.24 | 2023.797 | 36.81931 | 3.817306 | Pass | 74 | Q18330026.F1 |  | 1600 | 2600 | 1700 | 2100 | 10 | 7.2
|  | Post | 1921.62 | 1827.45 | 1796.64 | 1777.35 | 1781.37 | 1792.02 | 1867.18 | 1877.78 | 1800.45 | 1778.12 | 1800.73 | 1850.55 | 1822
|  | ER_point | 1922.24 | 2015.4 | 2024.42 | 2048.68 | 2045.8 | 2074.82 | 2009 | 1993.4 | 2044.06 | 2045.46 | 2035.98 | 2026.1 | 2024
2018-08-09 | MTOP1 | Pre | 2867.82 | 2803.62 | 2795.77 | 2801.21 | 2860.99 | 2856.49 | 2793.74 | 2816.3 | 2919.21 | 2799.56 | 2826.35 | 2800.51 | 2823.84 | 2089.9 | 1985.1 | 2053.529 | 28.34803 | 2.571779 | Pass | 1428 | Q18320093.F1 |  | 1600 | 2600 | 1700 | 2100 | 10 | 7.2
|  | Post | 1875.27 | 1773.56 | 1763.76 | 1761.95 | 1830.2 | 1838.53 | 1760.56 | 1779.41 | 1911.52 | 1773.73 | 1781.4 | 1764.79 | 1802.79
|  | ER_point | 1985.1 | 2060.12 | 2064.02 | 2078.52 | 2061.58 | 2035.92 | 2066.36 | 2073.78 | 2015.38 | 2051.66 | 2089.9 | 2071.44 | 2042.1
2018-08-13 | MTOP1 | Pre | 2876.32 | 2805.77 | 2796.06 | 2800.87 | 2859.39 | 2858.65 | 2794.82 | 2812.59 | 2920.89 | 2805.69 | 2819.05 | 2799.69 | 2826.13 | 2034.16 | 1964.64 | 2010.637 | 18.57239 | 1.738522 | Pass | 1159 |  |  | 1600 | 2600 | 1700 | 2100 | 10 | 7.2
|  | Post | 1894 | 1804.21 | 1792.21 | 1783.79 | 1851.57 | 1853.35 | 1789.49 | 1805.28 | 1925.79 | 1799.5 | 1802.16 | 1784.28 | 1821.15
|  | ER_point | 1964.64 | 2003.12 | 2007.7 | 2034.16 | 2015.64 | 2010.6 | 2010.66 | 2014.62 | 1990.2 | 2012.38 | 2033.78 | 2030.82 | 2009.96
2018-08-24 | MTOP1 | Pre | 2444 | 2353 | 2337 | 2339 | 2405 | 2402 | 2343 | 2343 | 2404 | 2362 | 2345 | 2345 | 2361 | 1974 | 1768 | 1828.308 | 46.48187 | 5.505077 | Pass |  |  | ch. PM done .Refurbed Kit from LNS korea Installed | 1600 | 2600 | 1700 | 2100 | 10 | 7.2
|  | Post | 1528 | 1447 | 1425 | 1426 | 1418 | 1494 | 1434 | 1438 | 1520 | 1451 | 1434 | 1433 | 1451
|  | ER_point | 1832 | 1812 | 1824 | 1826 | 1974 | 1816 | 1818 | 1810 | 1768 | 1822 | 1822 | 1824 | 1820
2018-08-28 | MTOP1 | Pre | 2445 | 2356 | 2342 | 2341 | 2403 | 2399 | 2343 | 2347 | 2410 | 2360 | 2349 | 2346 | 2365 | 1912 | 1830 | 1887.231 | 24.10447 | 2.191342 | Pass | 1340 |  |  | 1600 | 2600 | 1700 | 2100 | 10 | 7.2
|  | Post | 1519 | 1410 | 1394 | 1387 | 1468 | 1461 | 1392 | 1400 | 1495 | 1412 | 1393 | 1392 | 1416
|  | ER_point | 1852 | 1892 | 1896 | 1908 | 1870 | 1876 | 1902 | 1894 | 1830 | 1896 | 1912 | 1908 | 1898
2018-09-01 | MTOP1 | Pre | 2442.25 | 2357.86 | 2342.63 | 2343 | 2404.61 | 2400.75 | 2345.81 | 2349.15 | 2405.2 | 2361.15 | 2346.02 | 2344.64 | 2365.2 | 1863.94 | 1789.1 | 1842.645 | 21.30178 | 2.048705 | Pass | 1428 |  |  | 1600 | 2600 | 1700 | 2100 | 10 | 7.2
|  | Post | 1534.43 | 1431.54 | 1416.97 | 1411.03 | 1491.25 | 1484.69 | 1418.47 | 1425.09 | 1510.65 | 1435.99 | 1418.54 | 1413.86 | 1438.57
|  | ER_point | 1815.64 | 1852.64 | 1851.32 | 1863.94 | 1826.72 | 1832.12 | 1854.68 | 1848.12 | 1789.1 | 1850.32 | 1854.96 | 1861.56 | 1853.26
2018-09-05 | MTOP1 | Pre | 2445.19 | 2355.97 | 2340.61 | 2342.16 | 2404.05 | 2401.38 | 2346.03 | 2348.27 | 2406.37 | 2360.93 | 2349.93 | 2347.99 | 2364.12 | 1875.64 | 1803.98 | 1855.202 | 21.39899 | 1.947484 | Pass | 121 |  |  | 1600 | 2600 | 1700 | 2100 | 10 | 7.2
|  | Post | 1531.02 | 1424.83 | 1410.67 | 1404.34 | 1488.38 | 1473.5 | 1414.39 | 1416.25 | 1504.38 | 1427.85 | 1412.13 | 1410.26 | 1436.19
|  | ER_point | 1828.34 | 1862.28 | 1859.88 | 1875.64 | 1831.34 | 1855.76 | 1863.28 | 1864.04 | 1803.98 | 1866.16 | 1875.6 | 1875.46 | 1855.86
2018-09-09 | MTOP1 | Pre | 2443.3 | 2355.52 | 2342.67 | 2341.63 | 2400.81 | 2399.6 | 2344.5 | 2347.59 | 2409.9 | 2357.14 | 2348.57 | 2347.56 | 2365.52 | 2025.98 | 1906.76 | 1992.446 | 34.05325 | 3.031474 | Pass | 74 |  |  | 1600 | 2600 | 1700 | 2100 | 10 | 7.2
|  | Post | 1471.91 | 1357.3 | 1337.05 | 1330.25 | 1404.54 | 1412.31 | 1341.03 | 1344.65 | 1456.52 | 1361.58 | 1335.58 | 1336.53 | 1364.16
|  | ER_point | 1942.78 | 1996.44 | 2011.24 | 2022.76 | 1992.54 | 1974.58 | 2006.94 | 2005.88 | 1906.76 | 1991.12 | 2025.98 | 2022.06 | 2002.72
2018-09-14 | MTOP1 | Pre | 2441.19 | 2354.42 | 2337.41 | 2337.15 | 2392.25 | 2397.44 | 2341.16 | 2343.72 | 2399.01 | 2361.19 | 2346.04 | 2341.22 | 2362.37 | 2028.22 | 1911.46 | 1992.351 | 32.44016 | 2.963692 | Pass | 1159 | Q18370101.F1 |  | 1600 | 2600 | 1700 | 2100 | 10 | 7.2
|  | Post | 1467.67 | 1356.72 | 1332.57 | 1323.04 | 1405.93 | 1403.24 | 1339.23 | 1344.84 | 1443.28 | 1361.5 | 1332.92 | 1334.1 | 1359.25
|  | ER_point | 1947.04 | 1995.4 | 2009.68 | 2028.22 | 1972.64 | 1988.4 | 2003.86 | 1997.76 | 1911.46 | 1999.38 | 2026.24 | 2014.24 | 2006.24
2018-09-19 | MTOP1 | Pre | 2411.43 | 2319.92 | 2305.81 | 2308.12 | 2384.88 | 2377.88 | 2312.21 | 2311.02 | 2372.47 | 2326.98 | 2313.96 | 2318.25 | 2327.08 | 1791.7 | 1737.04 | 1775.622 | 14.84861 | 1.548995 | Pass | 1340 |  |  | 1600 | 2600 | 1700 | 2100 | 10 | 7.2
|  | Post | 1528.91 | 1429.67 | 1413.85 | 1414.1 | 1504.15 | 1493.23 | 1419.89 | 1424.21 | 1503.95 | 1437.02 | 1418.11 | 1423.61 | 1437.77
|  | ER_point | 1765.04 | 1780.5 | 1783.92 | 1788.04 | 1761.46 | 1769.3 | 1784.64 | 1773.62 | 1737.04 | 1779.92 | 1791.7 | 1789.28 | 1778.62
2018-09-24 | MTOP1 | Pre | 2420.26 | 2329.78 | 2313.59 | 2315.14 | 2380.82 | 2381.09 | 2319.05 | 2323 | 2392.26 | 2333.03 | 2323.42 | 2324.07 | 2339.98 | 1988.22 | 1890.8 | 1964.771 | 30.70726 | 2.511459 | Pass | 1340 |  |  | 1600 | 2600 | 1700 | 2100 | 10 | 7.2
|  | Post | 1466.06 | 1342.05 | 1325.71 | 1322.85 | 1394.68 | 1405.8 | 1330.03 | 1330.11 | 1446.86 | 1347.87 | 1329.31 | 1330.83 | 1352.32
|  | ER_point | 1908.4 | 1975.46 | 1975.76 | 1984.58 | 1972.28 | 1950.58 | 1978.04 | 1985.78 | 1890.8 | 1970.32 | 1988.22 | 1986.48 | 1975.32
2018-09-27 | MTOP1 | Pre | 2416.54 | 2327.41 | 2310.88 | 2314.68 | 2384.21 | 2384.44 | 2316.04 | 2319.36 | 2383.72 | 2332.89 | 2320.02 | 2324.34 | 2336.13 | 2074.06 | 1952.02 | 2039.758 | 35.03105 | 3.031236 | Pass | 1340 |  |  | 1600 | 2600 | 1700 | 2100 | 10 | 7.2
|  | Post | 1424.57 | 1305.41 | 1285.36 | 1280.91 | 1357.12 | 1372.91 | 1293.96 | 1292.12 | 1407.71 | 1306.38 | 1282.99 | 1289.61 | 1313.18 | [9 empty] | 1600 | 2600 | 1700 | 2100 | 10 | 7.2
|  | ER_point | 1983.94 | 2044 | 2051.04 | 2067.54 | 2054.18 | 2023.06 | 2044.16 | 2054.48 | 1952.02 | 2053.02 | 2074.06 | 2069.46 | 2045.9
2018-09-27 | MTOP1 | Pre | 1469.36 | 1318.91 | 1279.5 | 1278.68 | 1391.74 | 1402.55 | 1294.75 | 1302.33 | 1279.5 | 1278.68 | 1391.74 | 1402.55 | 1451.86 | 2071.98 | 1917.75 | 2023.71 | 46.75062 | 3.865675 | Pass | 1340 |  |  | 1600 | 2600 | 1700 | 2100 | 10 | 7.2
|  | Post | 804.52 | 633.6 | 596.01 | 588.02 | 733.69 | 729.74 | 607.48 | 619.61 | 596.01 | 588.02 | 733.69 | 729.74 | 812.61 | [9 empty] | 1600 | 2600 | 1700 | 2100 | 10 | 7.2
|  | ER_point | 1994.52 | 2055.93 | 2050.47 | 2071.98 | 1974.15 | 2018.43 | 2061.81 | 2048.16 | 2050.47 | 2071.98 | 1974.15 | 2018.43 | 1917.75
2018-10-05 | MTOP1 | Pre | 2426.76 | 2332.8 | 2318.02 | 2319.76 | 2392.25 | 2390.48 | 2323.93 | 2325.37 | 2382.57 | 2340.65 | 2326.78 | 2327.47 | 2339.91 | 3011.55 | 2837.79 | 2964.3 | 47.75657 | 2.970592 | Fail | 1340 |  |  | 1600 | 2600 | 1700 | 2100 | 10 | 7.2
|  | Post | 1459.68 | 1338.8 | 1325.39 | 1319.38 | 1410.86 | 1407.45 | 1330.11 | 1328.02 | 1436.64 | 1346.13 | 1322.93 | 1328.49 | 1347.57 | [9 empty] | 1600 | 2600 | 1700 | 2100 | 10 | 7.2
|  | ER_point | 2901.24 | 2982 | 2977.89 | 3001.14 | 2944.17 | 2949.09 | 2981.46 | 2992.05 | 2837.79 | 2983.56 | 3011.55 | 2996.94 | 2977.02
2018-10-05 | MTOP1 | Pre | 2961.61 | 2846.67 | 2833.08 | 2834.82 | 2917.34 | 2894.96 | 2840.49 | 2839.33 | 2922.89 | 2855 | 2843.87 | 2831.31 | 2864.25 | 2058.54 | 1991.38 | 2041.291 | 17.25709 | 1.658304 | Pass | 1340 |  |  | 1600 | 2600 | 1700 | 2100 | 10 | 7.2
|  | Post | 1940.55 | 1825.72 | 1815.92 | 1806.28 | 1891.88 | 1873.41 | 1817.95 | 1820.37 | 1927.2 | 1832.44 | 1814.6 | 1802.59 | 1848.32
|  | ER_point | 2042.12 | 2041.9 | 2034.32 | 2057.08 | 2050.92 | 2043.1 | 2045.08 | 2037.92 | 1991.38 | 2045.12 | 2058.54 | 2057.44 | 2031.86
2018-10-09 | MTOP1 | Pre | 2902.95 | 2833.31 | 2828.29 | 2838.39 | 2923.5 | 2953.48 | 2843.14 | 2827.98 | 2905.6 | 2848.59 | 2837.22 | 2857.83 | 2836.43 | 2058.28 | 1963.86 | 2019.543 | 24.17823 | 2.347507 | Pass | 1335 |  |  | 1600 | 2600 | 1700 | 2100 | 10 | 7.2
|  | Post | 1909.86 | 1824.95 | 1812.78 | 1820.38 | 1903.13 | 1924.34 | 1834.56 | 1821.21 | 1923.67 | 1843.68 | 1821.26 | 1842.03 | 1827.83
|  | ER_point | 1986.18 | 2016.72 | 2031.02 | 2036.02 | 2040.74 | 2058.28 | 2017.16 | 2013.54 | 1963.86 | 2009.82 | 2031.92 | 2031.6 | 2017.2
2018-10-12 | MTOP1 | Pre | 2916.15 | 2841.62 | 2836.57 | 2849.75 | 2933.36 | 2962.64 | 2854.05 | 2838.77 | 2907.59 | 2860.68 | 2848.39 | 2867.63 | 2846.05 | 2068.64 | 1948.98 | 2024.311 | 30.97897 | 2.97838 | Pass | 102 | Q18410115.F1 |  | 1600 | 2600 | 1700 | 2100 | 10 | 7.2
|  | Post | 1923.96 | 1832.74 | 1819.6 | 1825.06 | 1906.25 | 1928.32 | 1841.65 | 1826.61 | 1933.1 | 1850.91 | 1829.63 | 1847.26 | 1840.14
|  | ER_point | 1984.38 | 2017.76 | 2033.94 | 2049.38 | 2054.22 | 2068.64 | 2024.8 | 2024.32 | 1948.98 | 2019.54 | 2037.52 | 2040.74 | 2011.82
2018-10-15 | MTOP1 | Pre | 2910.06 | 2843.82 | 2835.49 | 2843.98 | 2929.54 | 2962.46 | 2854.59 | 2840.31 | 2908.51 | 2852.22 | 2839.75 | 2865.23 | 2845.67 | 2075.9 | 1970.94 | 2032.863 | 26.90487 | 2.593629 | Pass | 1340 |  |  | 1600 | 2600 | 1700 | 2100 | 10 | 7.2
|  | Post | 1913.31 | 1825.07 | 1818.52 | 1820.26 | 1902.89 | 1924.51 | 1833.68 | 1818.03 | 1923.04 | 1844.69 | 1824.33 | 1840.75 | 1828.94
|  | ER_point | 1993.5 | 2037.5 | 2033.94 | 2047.44 | 2053.3 | 2075.9 | 2041.82 | 2044.56 | 1970.94 | 2015.06 | 2030.84 | 2048.96 | 2033.46
2018-10-18 | MTOP1 | Pre | 2908.95 | 2839.07 | 2830.82 | 2842.67 | 2930.2 | 2957.41 | 2850.9 | 2830.74 | 2906.81 | 2852.83 | 2842.55 | 2863.42 | 2844.38 | 2070.78 | 1983 | 2039.571 | 24.54025 | 2.165386 | Pass | 121 | Q18420087.F1 |  | 1600 | 2600 | 1700 | 2100 | 10 | 7.2
|  | Post | 1905.32 | 1821.23 | 1815.32 | 1817.05 | 1897.57 | 1922.02 | 1826.29 | 1810.43 | 1915.31 | 1836.6 | 1817.78 | 1829.51 | 1829.11
|  | ER_point | 2007.26 | 2035.68 | 2031 | 2051.24 | 2065.26 | 2070.78 | 2049.22 | 2040.62 | 1983 | 2032.46 | 2049.54 | 2067.82 | 2030.54
2018-10-22 | MTOP1 | Pre | 1905.32 | 1821.23 | 1815.32 | 1817.05 | 1897.57 | 1922.02 | 1826.29 | 1810.43 | 1915.31 | 1836.6 | 1817.78 | 1829.51 | 1829.11 | 1984.74 | 1815.66 | 1930.434 | 56.32175 | 4.449005 | Pass | 121 | Q18430029.F1 |  | 1600 | 2600 | 1700 | 2100 | 10 | 7.2
|  | Post | 976.74 | 838.86 | 829.77 | 829.97 | 962 | 989.52 | 849.88 | 829.75 | 1007.48 | 853.23 | 825.41 | 852.13 | 850.98
|  | ER_point | 1857.16 | 1964.74 | 1971.1 | 1974.16 | 1871.14 | 1865 | 1952.82 | 1961.36 | 1815.66 | 1966.74 | 1984.74 | 1954.76 | 1956.26
2018-10-25 | MTOP1 | Pre | 2909.19 | 2838.88 | 2838.85 | 2845.78 | 2937.86 | 2961.54 | 2854.64 | 2836.43 | 2907.99 | 2859.72 | 2848.5 | 2869.56 | 2845.88 | 2085.68 | 1973.98 | 2046.734 | 28.92342 | 2.751462 | Pass |  |  |  | 1600 | 2600 | 1700 | 2100 | 10 | 7.2
|  | Post | 1905.54 | 1820.65 | 1811.45 | 1818.69 | 1900.65 | 1918.7 | 1825.51 | 1815.06 | 1921 | 1834.97 | 1817.57 | 1837.66 | 1823.6
|  | ER_point | 2007.3 | 2036.46 | 2054.8 | 2054.18 | 2074.42 | 2085.68 | 2058.26 | 2042.74 | 1973.98 | 2049.5 | 2061.86 | 2063.8 | 2044.56
2018-10-28 | MTOP1 | Pre | 2913.57 | 2848.15 | 2844.53 | 2850.12 | 2942.69 | 2967.55 | 2859.95 | 2843.45 | 2913.75 | 2866.08 | 2851.86 | 2872.53 | 2851.77 | 2093.02 | 1985.84 | 2052.785 | 28.65901 | 2.627695 | Pass | 1340 |  |  | 1600 | 2600 | 1700 | 2100 | 10 | 7.2
|  | Post | 1912.53 | 1817.1 | 1810.54 | 1820.22 | 1908.54 | 1921.04 | 1831.57 | 1819.57 | 1920.83 | 1837.6 | 1817.28 | 1838.53 | 1827.55
|  | ER_point | 2002.08 | 2062.1 | 2067.98 | 2059.8 | 2068.3 | 2093.02 | 2056.76 | 2047.76 | 1985.84 | 2056.96 | 2069.16 | 2068 | 2048.44
2018-10-29 | MTOP1 | Pre | 2910.47 | 2847.07 | 2846.11 | 2854.52 | 2945.81 | 2963.28 | 2862.72 | 2845.47 | 2910.8 | 2864.47 | 2856.6 | 2872.52 | 2854.83 | 2082.72 | 1985.54 | 2045.465 | 26.55182 | 2.388736 | Pass | 1428 |  |  | 1600 | 2600 | 1700 | 2100 | 10 | 7.2
|  | Post | 1908.79 | 1831.48 | 1821.4 | 1822.74 | 1911.68 | 1921.92 | 1835.01 | 1820.43 | 1918.03 | 1845.55 | 1826.44 | 1842.14 | 1833.54
|  | ER_point | 2003.36 | 2031.18 | 2049.42 | 2063.56 | 2068.26 | 2082.72 | 2055.42 | 2050.08 | 1985.54 | 2037.84 | 2060.32 | 2060.76 | 2042.58
2018-10-31 | MTOP1 | Pre | 2910.63 | 2854.35 | 2847.91 | 2861.54 | 2953.24 | 2972.72 | 2867.93 | 2850.99 | 2905.1 | 2866.73 | 2862.23 | 2882.06 | 2854.83 | 2063.26 | 1964.7 | 2028.843 | 27.98907 | 2.446896 | Pass | 1335 | Q18440093.F1 |  | 1600 | 2600 | 1700 | 2100 | 10 | 7.2
|  | Post | 1915.72 | 1842.31 | 1836.51 | 1844.73 | 1921.61 | 1943.92 | 1842.98 | 1833.87 | 1922.75 | 1857.52 | 1842.63 | 1852.8 | 1845.43
|  | ER_point | 1989.82 | 2024.08 | 2022.8 | 2033.62 | 2063.26 | 2057.6 | 2049.9 | 2034.24 | 1964.7 | 2018.42 | 2039.2 | 2058.52 | 2018.8
2018-11-05 | MTOP1 | Pre | 2915 | 2852.52 | 2849.42 | 2859.35 | 2945.22 | 2964.64 | 2862.76 | 2849.63 | 2913.37 | 2869.34 | 2855.01 | 2879.97 | 2852.92 | 2056.7 | 1974.84 | 2023.652 | 23.63867 | 2.03049 | Pass | 1335 |  |  | 1600 | 2600 | 1700 | 2100 | 10 | 7.2
|  | Post | 1918.41 | 1845.24 | 1840.21 | 1836.06 | 1918.03 | 1947.62 | 1843.45 | 1836.35 | 1925.95 | 1860.49 | 1841.7 | 1851.62 | 1850.28
|  | ER_point | 1993.18 | 2014.56 | 2018.42 | 2046.58 | 2054.38 | 2034.04 | 2038.62 | 2026.56 | 1974.84 | 2017.7 | 2026.62 | 2056.7 | 2005.28
2018-11-09 | MTOP1 | Pre | 2978.47 | 2872.92 | 2849.14 | 2847.52 | 2916.67 | 2909.45 | 2852.21 | 2861.84 | 2932.31 | 2874.94 | 2861.4 | 2853.91 | 2881.91 | 2044.12 | 1988.32 | 2029.818 | 15.06973 | 1.383778 | Pass | 1428 |  |  | 1600 | 2600 | 1700 | 2100 | 10 | 7.2
|  | Post | 1956.45 | 1860.11 | 1837.43 | 1829.75 | 1894.61 | 1889.79 | 1840.23 | 1842.58 | 1938.15 | 1865.62 | 1841.09 | 1835.14 | 1867.92
|  | ER_point | 2044.04 | 2025.62 | 2023.42 | 2035.54 | 2044.12 | 2039.32 | 2023.96 | 2038.52 | 1988.32 | 2018.64 | 2040.62 | 2037.54 | 2027.98
2018-11-20 | MTOP1 | Pre | 2900.73 | 2853.21 | 2851.4 | 2872.29 | 2972.35 | 2903.29 | 2850.03 | 2872.36 | 2971.51 | 2854.32 | 2890.08 | 2868.36 | 2866.89 | 2081.86 | 2003.76 | 2048.566 | 22.08775 | 1.911583 | Pass | 1335 | Q18470045.F1 |  | 1600 | 2600 | 1700 | 2100 | 10 | 7.2
|  | Post | 1898.85 | 1835.32 | 1828.99 | 1831.41 | 1941.17 | 1879.48 | 1825.09 | 1844.92 | 1957.29 | 1837.93 | 1849.15 | 1833.45 | 1848.09
|  | ER_point | 2003.76 | 2035.78 | 2044.82 | 2081.76 | 2062.36 | 2047.62 | 2049.88 | 2054.88 | 2028.44 | 2032.78 | 2081.86 | 2069.82 | 2037.6
2018-11-26 | MTOP1 | Pre | 2893.72 | 2849.5 | 2849.45 | 2866.21 | 2971.33 | 2900.54 | 2850.71 | 2868.41 | 2963.92 | 2850.63 | 2885.69 | 2868 | 2862.35 | 2081.52 | 1981.9 | 2041.382 | 26.51423 | 2.451629 | Pass | 74 |  |  | 1600 | 2600 | 1700 | 2100 | 10 | 7.2
|  | Post | 1902.77 | 1835.15 | 1831.68 | 1833.64 | 1930.57 | 1874.85 | 1832.17 | 1849.26 | 1951.06 | 1835.48 | 1851.29 | 1832.25 | 1851.31
|  | ER_point | 1981.9 | 2028.7 | 2035.54 | 2065.14 | 2081.52 | 2051.38 | 2037.08 | 2038.3 | 2025.72 | 2030.3 | 2068.8 | 2071.5 | 2022.08
2018-12-04 | MTOP1 | Pre | 2902.16 | 2847.46 | 2850.11 | 2868.12 | 2965.57 | 2901.15 | 2850.21 | 2869.93 | 2970.61 | 2852.62 | 2888.3 | 2866.53 | 2864.3 | 2094.32 | 2015.56 | 2061.892 | 20.26546 | 1.916358 | Pass | 1340 |  |  | 1600 | 2600 | 1700 | 2100 | 10 | 7.2
|  | Post | 1894.38 | 1824.53 | 1821.45 | 1832.22 | 1918.41 | 1865.34 | 1822.94 | 1838.53 | 1941.55 | 1827.86 | 1844.12 | 1826.96 | 1836.48
|  | ER_point | 2015.56 | 2045.86 | 2057.32 | 2071.8 | 2094.32 | 2071.62 | 2054.54 | 2062.8 | 2058.12 | 2049.52 | 2088.36 | 2079.14 | 2055.64
2018-12-18 | MTOP1 | Pre | 2948.49 | 2840.39 | 2820.64 | 2825.99 | 2898.02 | 2881.41 | 2822.7 | 2841.31 | 2943.48 | 2838.53 | 2841.64 | 2829.58 | 2859.08 | 2073.9 | 2005.42 | 2048.18 | 17.02398 | 1.678711 | Pass | 1340 |  |  | 1600 | 2600 | 1700 | 2100 | 10 | 7.2
|  | Post | 1932.64 | 1815.49 | 1794.85 | 1794.8 | 1871.99 | 1862.98 | 1797.09 | 1812.1 | 1940.77 | 1815.56 | 1804.69 | 1798.06 | 1837.07
|  | ER_point | 2031.7 | 2049.8 | 2051.58 | 2062.38 | 2052.06 | 2036.86 | 2051.22 | 2058.42 | 2005.42 | 2045.94 | 2073.9 | 2063.04 | 2044.02
2018-12-18 | MTOP1 | Pre | 1935.2 | 1817.42 | 1800.3 | 1793.87 | 1872.56 | 1865.2 | 1796.95 | 1815.33 | 1942.02 | 1813.76 | 1804.47 | 1799.03 | 1836.37 | 1971.28 | 1802.52 | 1925.983 | 56.05254 | 4.471885 | Pass | 1428 |  |  | 1600 | 2600 | 1700 | 2100 | 10 | 7.2
|  | Post | 1019.91 | 842.23 | 816.53 | 808.23 | 931.85 | 916.12 | 819.63 | 832.4 | 1040.76 | 841.63 | 822.51 | 814.22 | 867.57
|  | ER_point | 1830.58 | 1950.38 | 1967.54 | 1971.28 | 1881.42 | 1898.16 | 1954.64 | 1965.86 | 1802.52 | 1944.26 | 1963.92 | 1969.62 | 1937.6
2018-12-24 | MTOP1 | Pre | 2898 | 2808 | 2758 | 2735 | 2740 | 2776 | 2854 | 2833 | 2772 | 2744 | 2749 | 2785 | 2841 | 2056 | 1906 | 2003.231 | 50.60658 | 3.785967 | Pass | 1428 |  |  | 1600 | 2600 | 1700 | 2100 | 10 | 7.2
|  | Post | 1937 | 1797 | 1745 | 1721 | 1717 | 1748 | 1878 | 1856 | 1753 | 1727 | 1732 | 1773 | 1888
|  | ER_point | 1922 | 2022 | 2026 | 2028 | 2046 | 2056 | 1952 | 1954 | 2038 | 2034 | 2034 | 2024 | 1906
2018-12-28 | MTOP1 | Pre | 2877.91 | 2758.2 | 2736.32 | 2739.22 | 2838.01 | 2812.44 | 2740.44 | 2748.42 | 2838.14 | 2761.3 | 2752.24 | 2744.61 | 2768.02 | 2047.72 | 1975 | 2022.605 | 19.55469 | 1.807732 | Pass | 1340 |  |  | 1600 | 2600 | 1700 | 2100 | 10 | 7.2
|  | Post | 1875.78 | 1748.6 | 1727.88 | 1720.46 | 1816.5 | 1795.48 | 1724.67 | 1737.84 | 1850.64 | 1754.39 | 1732.95 | 1720.75 | 1762.4
|  | ER_point | 2004.26 | 2019.2 | 2016.88 | 2037.52 | 2043.02 | 2033.92 | 2031.54 | 2021.16 | 1975 | 2013.82 | 2038.58 | 2047.72 | 2011.24
2019-01-01 | MTOP1 | Pre | 2874.89 | 2752.57 | 2735.18 | 2737.82 | 2830.11 | 2815.47 | 2738.34 | 2748.86 | 2843.18 | 2754.2 | 2749.35 | 2743.61 | 2768.07 | 2052.78 | 1964.1 | 2024.074 | 22.94303 | 2.207684 | Pass | 1340/1159 | Q19010019.F1 |  | 1600 | 2600 | 1700 | 2100 | 10 | 7.2
|  | Post | 1870.08 | 1741.59 | 1723.34 | 1713.6 | 1821.44 | 1797.25 | 1718.9 | 1738.82 | 1861.13 | 1744.16 | 1722.96 | 1720.25 | 1761.65
|  | ER_point | 2009.62 | 2021.96 | 2023.68 | 2048.44 | 2017.34 | 2036.44 | 2038.88 | 2020.08 | 1964.1 | 2020.08 | 2052.78 | 2046.72 | 2012.84
2019-01-11 | MTOP1 | Pre | 2873.7 | 2747.39 | 2737.87 | 2739.72 | 2834.12 | 2814.15 | 2742.18 | 2748.11 | 2844.03 | 2765.8 | 2751.92 | 2746.46 | 2773.89 | 448.1 | 366.76 | 403.2538 | 24.85632 | 9.982083 | Fail | 1340 |  |  | 1600 | 2600 | 1900 | 2250 | 10 | 4.5
|  | Post | 2649.65 | 2564.01 | 2538.35 | 2545.59 | 2635.2 | 2599.06 | 2549.64 | 2558.18 | 2633.1 | 2550.65 | 2557.08 | 2555.93 | 2561.75
|  | ER_point | 448.1 | 366.76 | 399.04 | 388.26 | 397.84 | 430.18 | 385.08 | 379.86 | 421.86 | 430.3 | 389.68 | 381.06 | 424.28
2019-01-15 | MTOP1 | Pre | 2883.34 | 2761.44 | 2742.06 | 2742.92 | 2841.14 | 2821.65 | 2747.13 | 2755.63 | 2847.02 | 2766.36 | 2758.38 | 2748.95 | 2778.22 | 2098.38 | 2016.88 | 2070.152 | 20.29778 | 1.980434 | Pass | 1340/1159 |  |  | 1600 | 2600 | 1900 | 2250 | 10 | 4.5
|  | Post | 1857.83 | 1726.71 | 1704.6 | 1701 | 1808.21 | 1789.63 | 1705.94 | 1715.56 | 1838.58 | 1727.55 | 1709.19 | 1705.51 | 1747.94
|  | ER_point | 2051.02 | 2069.46 | 2074.92 | 2083.84 | 2065.86 | 2064.04 | 2082.38 | 2080.14 | 2016.88 | 2077.62 | 2098.38 | 2086.88 | 2060.56
2019-01-22 | MTOP1 | Pre | 2881.66 | 2764.31 | 2739.98 | 2743.94 | 2837.35 | 2817.87 | 2745.22 | 2753.09 | 2844.82 | 2766.95 | 2756.83 | 2750.15 | 2773.58 | 1959.64 | 1845 | 1928.308 | 39.38267 | 3.013163 | Pass | 1335 | Q19040039.F1 |  | 1600 | 2600 | 1900 | 2250 | 10 | 4.5
|  | Post | 1932.55 | 1787.08 | 1767.7 | 1765.72 | 1914.85 | 1872.94 | 1769.61 | 1779.88 | 1911.82 | 1789.05 | 1777.89 | 1770.33 | 1802.33
|  | ER_point | 1898.22 | 1954.46 | 1944.56 | 1956.44 | 1845 | 1889.86 | 1951.22 | 1946.42 | 1866 | 1955.8 | 1957.88 | 1959.64 | 1942.5
2019-01-28 | MTOP1 | Pre | 2875.59 | 2759.22 | 2740.39 | 2743.84 | 2843.43 | 2820.33 | 2746.17 | 2750.23 | 2838.39 | 2766.83 | 2754.53 | 2751.42 | 2768.83 | 2058.3 | 1945.1 | 2019.602 | 39.43204 | 2.827597 | Pass | 1340/1159 | Q19050022.F1 |  | 1600 | 2600 | 1900 | 2250 | 10 | 4.5
|  | Post | 1894.54 | 1741.45 | 1721.64 | 1716.1 | 1851.24 | 1834.67 | 1726.15 | 1730.57 | 1865.84 | 1745.35 | 1725.4 | 1722.27 | 1756.57
|  | ER_point | 1962.1 | 2035.54 | 2037.5 | 2055.48 | 1984.38 | 1971.32 | 2040.04 | 2039.32 | 1945.1 | 2042.96 | 2058.26 | 2058.3 | 2024.52
2019-02-01 | MTOP1 | Pre | 2882.54 | 2765.4 | 2749.28 | 2749.93 | 2845.01 | 2827.64 | 2748.34 | 2757.68 | 2848.03 | 2770.31 | 2764.53 | 2757.7 | 2781.62 | 2088 | 1985.72 | 2049.918 | 30.25557 | 2.510727 | Pass | 121 | Q19050101.F1 |  | 1600 | 2600 | 1900 | 2250 | 10 | 4.5
|  | Post | 1880.55 | 1737.37 | 1718.94 | 1710.14 | 1827.69 | 1817.37 | 1718.59 | 1725.52 | 1855.17 | 1742.44 | 1720.53 | 1720.85 | 1748.38
|  | ER_point | 2003.98 | 2056.06 | 2060.68 | 2079.58 | 2034.64 | 2020.54 | 2059.5 | 2064.32 | 1985.72 | 2055.74 | 2088 | 2073.7 | 2066.48
2019-02-06 | MTOP1 | Pre | 2849.15 | 2756.68 | 2754.26 | 2776.5 | 2890.65 | 2836.46 | 2762.12 | 2764.54 | 2842.48 | 2766.89 | 2783.42 | 2782.46 | 2769.22 | 2089.54 | 1984.5 | 2048.134 | 34.54613 | 2.578276 | Pass | 102 | Q19060067.F1 |  | 1600 | 2600 | 1900 | 2250 | 10 | 4.5
|  | Post | 1843.18 | 1732.48 | 1723.53 | 1732.6 | 1891.56 | 1829.31 | 1729.42 | 1729.53 | 1850.23 | 1738.72 | 1738.65 | 1743.71 | 1739.04
|  | ER_point | 2011.94 | 2048.4 | 2061.46 | 2087.8 | 1998.18 | 2014.3 | 2065.4 | 2070.02 | 1984.5 | 2056.34 | 2089.54 | 2077.5 | 2060.36
2019-02-11 | MTOP1 | Pre | 2853.01 | 2764.34 | 2756.15 | 2776.45 | 2892.13 | 2837.52 | 2766.11 | 2769.66 | 2840.49 | 2766.32 | 2787.52 | 2787.18 | 2775.24 | 2078.92 | 1962.46 | 2037.358 | 37.8276 | 2.881689 | Pass | 74 |  |  | 1600 | 2600 | 1900 | 2250 | 10 | 4.5
|  | Post | 1857.5 | 1737.01 | 1730.42 | 1741.24 | 1896.45 | 1838.59 | 1736.12 | 1739.01 | 1859.26 | 1744.76 | 1748.06 | 1752.36 | 1748.51
|  | ER_point | 1991.02 | 2054.66 | 2051.46 | 2070.42 | 1991.36 | 1997.86 | 2059.98 | 2061.3 | 1962.46 | 2043.12 | 2078.92 | 2069.64 | 2053.46
2019-02-14 | MTOP1 | Pre | 2848.07 | 2753.57 | 2752.31 | 2772.66 | 2884.92 | 2836.04 | 2762.58 | 2759.64 | 2838.42 | 2759.5 | 2779.7 | 2781.87 | 2763.81 | 2050.4 | 1914.28 | 2003.865 | 50.59878 | 3.433316 | Pass | 121/1335 |  |  | 1600 | 2600 | 1900 | 2250 | 10 | 4.5
|  | Post | 1873 | 1739.3 | 1734.63 | 1747.46 | 1927.57 | 1858.71 | 1748.09 | 1741.88 | 1881.28 | 1748.05 | 1756.23 | 1763.45 | 1748.32
|  | ER_point | 1950.14 | 2028.54 | 2035.36 | 2050.4 | 1914.7 | 1954.66 | 2028.98 | 2035.52 | 1914.28 | 2022.9 | 2046.94 | 2036.84 | 2030.98
2019-02-18 | MTOP1 | Pre | 2858.15 | 2766.4 | 2761.96 | 2780.35 | 2895.56 | 2841.33 | 2770.32 | 2771.91 | 2850.01 | 2772.1 | 2791.86 | 2793.02 | 2777.14 | 2075.5 | 1950.74 | 2029.997 | 43.34601 | 3.098673 | Pass | 1428 |  |  | 1600 | 2600 | 1900 | 2250 | 10 | 4.5
|  | Post | 1862.51 | 1742.54 | 1736.17 | 1747.28 | 1920.19 | 1851.55 | 1743.36 | 1744.89 | 1870.82 | 1748.97 | 1754.11 | 1762.84 | 1749.9
|  | ER_point | 1991.28 | 2047.72 | 2051.58 | 2066.14 | 1950.74 | 1979.56 | 2053.92 | 2054.04 | 1958.38 | 2046.26 | 2075.5 | 2060.36 | 2054.48
2019-02-26 | MTOP1 | Pre | 2864.73 | 2772.33 | 2772.87 | 2788.8 | 2898.55 | 2853.29 | 2779.96 | 2779.37 | 2854.43 | 2781.97 | 2796.58 | 2800.6 | 2783.59 | 2028.08 | 1903.66 | 1986.706 | 52.39476 | 3.164502 | Pass | 1159/1340 | Q19090052.F1 |  | 1600 | 2600 | 1900 | 2250 | 10 | 4.5
|  | Post | 1904.59 | 1763.21 | 1760.85 | 1774.76 | 1946.72 | 1894.53 | 1773.99 | 1768.98 | 1901.7 | 1775.15 | 1782.91 | 1791.35 | 1774.74
|  | ER_point | 1920.28 | 2018.24 | 2024.04 | 2028.08 | 1903.66 | 1917.52 | 2011.94 | 2020.78 | 1905.46 | 2013.64 | 2027.34 | 2018.5 | 2017.7
2019-03-04 | MTOP1 | Pre | 2873.8 | 2785.44 | 2782.6 | 2802.3 | 2910.33 | 2866.89 | 2790.3 | 2789.91 | 2865.65 | 2793.54 | 2806.78 | 2809.04 | 2794.67 | 2115.4 | 1960.8 | 2068.908 | 54.56248 | 3.792748 | Pass | 1159 | Q19100020.F1 |  | 1600 | 2600 | 1900 | 2250 | 10 | 4.5
|  | Post | 1857.93 | 1733.41 | 1731.94 | 1746.54 | 1929.93 | 1865.96 | 1749.17 | 1734.96 | 1873.99 | 1746.42 | 1749.08 | 1763.89 | 1740.13
|  | ER_point | 2031.74 | 2104.06 | 2101.32 | 2111.52 | 1960.8 | 2001.86 | 2082.26 | 2109.9 | 1983.32 | 2094.24 | 2115.4 | 2090.3 | 2109.08
2019-03-20 | MTOP1 | Pre | 2855 | 2796 | 2794 | 2809 | 2894 | 2855 | 2798 | 2805 | 2869 | 2805 | 2820 | 2816 | 2805 | 2061.42 | 1986.42 | 2034.986 | 27.30133 | 1.85284 | Pass | 74 |  | After the RF Matcher installed from Ch B | 1600 | 2600 | 1900 | 2250 | 10 | 4.5
|  | Post | 1845.19 | 1777.1 | 1767.96 | 1779.62 | 1900.79 | 1856.25 | 1781.78 | 1774.29 | 1872.4 | 1778.4 | 1789.62 | 1794.64 | 1775.55
|  | ER_point | 2019.62 | 2037.8 | 2052.08 | 2058.76 | 1986.42 | 1997.5 | 2032.44 | 2061.42 | 1993.2 | 2053.2 | 2060.76 | 2042.72 | 2058.9
2019-03-22 | MTOP1 | Pre | 2860.47 | 2795.97 | 2791.68 | 2810.66 | 2895.76 | 2856.49 | 2803.62 | 2800.58 | 2857.49 | 2803.11 | 2817.08 | 2816.11 | 2800.38 | 2192.86 | 2108.42 | 2161.288 | 28.56192 | 1.963137 | Pass | 1340 |  |  | 1600 | 2600 | 1900 | 2250 | 10 | 4.5
|  | Post | 1788.39 | 1706.99 | 1704.91 | 1717.35 | 1838.51 | 1802.28 | 1717.82 | 1710.96 | 1795.38 | 1713.19 | 1720.65 | 1733.2 | 1711.4
|  | ER_point | 2144.16 | 2177.96 | 2173.54 | 2186.62 | 2114.5 | 2108.42 | 2171.6 | 2179.24 | 2124.22 | 2179.84 | 2192.86 | 2165.82 | 2177.96
2019-03-25 | MTOP1 | Pre | 2856.82 | 2796.93 | 2789.12 | 2808.43 | 2893.98 | 2858.07 | 2801.1 | 2798.91 | 2857.46 | 2803.24 | 2815.45 | 2815.37 | 2801.64 | 2250.14 | 2175.14 | 2212.622 | 23.72171 | 1.694808 | Pass | 1159 | Q19130071.F |  | 1600 | 2600 | 1900 | 2250 | 10 | 4.5
|  | Post | 1765.14 | 1685.33 | 1678.78 | 1692.65 | 1803.58 | 1770.5 | 1693.26 | 1684.09 | 1765.38 | 1689.73 | 1690.38 | 1707.59 | 1688.07
|  | ER_point | 2183.36 | 2223.2 | 2220.68 | 2231.56 | 2180.8 | 2175.14 | 2215.68 | 2229.64 | 2184.16 | 2227.02 | 2250.14 | 2215.56 | 2227.14
2019-03-28 | MTOP1 | Pre | 2844.63 | 2787.98 | 2790.18 | 2803.34 | 2881.46 | 2871.11 | 2800.88 | 2798.34 | 2845.42 | 2801.84 | 2805.53 | 2813.89 | 2797.72 | 2257.06 | 2174.84 | 2226.295 | 30.24905 | 1.855186 | Pass | 1159 | Q19130103.F1 |  | 1600 | 2600 | 1900 | 2250 | 10 | 3.6
|  | Post | 1740.8 | 1668.79 | 1668.25 | 1676.32 | 1791.95 | 1783.69 | 1688.11 | 1671.01 | 1753.89 | 1677.83 | 1677 | 1699.52 | 1674.24
|  | ER_point | 2207.66 | 2238.38 | 2243.86 | 2254.04 | 2179.02 | 2174.84 | 2225.54 | 2254.66 | 2183.06 | 2248.02 | 2257.06 | 2228.74 | 2246.96
2019-04-03 | MTOP1 | Pre | 2850.61 | 2792.24 | 2793.16 | 2805.96 | 2885.22 | 2864.62 | 2798.78 | 2793.59 | 2852.36 | 2798.64 | 2806.36 | 2813.88 | 2801.02 | 2251.24 | 2155.8 | 2220.035 | 32.0459 | 2.165626 | Pass | 1340 | Q19140044.F1 |  | 1600 | 2600 | 1900 | 2250 | 10 | 3.6
|  | Post | 1744.09 | 1676.84 | 1671.27 | 1682.1 | 1807.32 | 1782.24 | 1687.96 | 1673.11 | 1760.62 | 1678.51 | 1680.74 | 1701.09 | 1680.32
|  | ER_point | 2213.04 | 2230.8 | 2243.78 | 2247.72 | 2155.8 | 2164.76 | 2221.64 | 2240.96 | 2183.48 | 2240.26 | 2251.24 | 2225.58 | 2241.4
2019-04-09 | MTOP1 | Pre | 2884 | 2831 | 2807 | 2799 | 2815 | 2848 | 2916 | 2904 | 2844 | 2813 | 2804 | 2828 | 2881 | 2240 | 2102 | 2198.154 | 53.41324 | 3.178259 | Pass | 1159 | Q19150047.F1 |  | 1600 | 2600 | 1900 | 2250 | 10 | 3.6
|  | Post | 1821 | 1719 | 1689 | 1685 | 1696 | 1732 | 1856 | 1833 | 1724 | 1696 | 1687 | 1718 | 1830
|  | ER_point | 2126 | 2224 | 2236 | 2228 | 2238 | 2232 | 2120 | 2142 | 2240 | 2234 | 2234 | 2220 | 2102
2019-04-14 | MTOP1 | Pre | 2852.41 | 2798.98 | 2795.75 | 2807.04 | 2877.07 | 2881.2 | 2806.87 | 2799.69 | 2856.48 | 2807.28 | 2805.09 | 2817.24 | 2806.64 | 2244.94 | 2158.64 | 2212.758 | 30.24349 | 1.959769 | Pass | 1534 |  |  | 1600 | 2600 | 1900 | 2250 | 10 | 3.6
|  | Post | 1754.13 | 1682.31 | 1682.24 | 1691.49 | 1797.75 | 1798.72 | 1702.55 | 1677.22 | 1770.39 | 1693.04 | 1683.28 | 1707.64 | 1688.05
|  | ER_point | 2196.56 | 2233.34 | 2227.02 | 2231.1 | 2158.64 | 2164.96 | 2208.64 | 2244.94 | 2172.18 | 2228.48 | 2243.62 | 2219.2 | 2237.18
2019-04-22 | MTOP1 | Pre | 2981 | 2905 | 2859 | 2837 | 2839 | 2868 | 2935 | 2912 | 2868 | 2843 | 2848 | 2878 | 2931 | 2270 | 2118 | 2225.231 | 60.42372 | 3.463993 | Pass | 1340 |  |  | 1600 | 2600 | 1900 | 2250 | 10 | 3.6
|  | Post | 1918 | 1780 | 1727 | 1706 | 1704 | 1734 | 1859 | 1830 | 1733 | 1711 | 1714 | 1752 | 1872
|  | ER_point | 2126 | 2250 | 2264 | 2262 | 2270 | 2268 | 2152 | 2164 | 2270 | 2264 | 2268 | 2252 | 2118
2019-04-25 | MTOP1 | Pre | 2833 | 2765 | 2732 | 2725 | 2746 | 2793 | 2874 | 2850 | 2779 | 2743 | 2731 | 2760 | 2823 | 2278 | 2152 | 2231.692 | 49.63095 | 2.844244 | Pass | 121 | Q19170118.F1 |  | 1600 | 2600 | 1900 | 2250 | 10 | 3.6
|  | Post | 1757 | 1638 | 1603 | 1599 | 1612 | 1654 | 1788 | 1765 | 1641 | 1611 | 1600 | 1633 | 1747
|  | ER_point | 2152 | 2254 | 2258 | 2252 | 2268 | 2278 | 2172 | 2170 | 2276 | 2264 | 2262 | 2254 | 2152
2019-04-30 | MTOP1 | Pre | 2835 | 2756 | 2725 | 2718 | 2741 | 2789 | 2873 | 2826 | 2760 | 2726 | 2725 | 2762 | 2812 | 2228 | 2100 | 2183.231 | 46.52984 | 2.957486 | Pass | 1340 |  |  | 1600 | 2600 | 1900 | 2250 | 10 | 3.6
|  | Post | 1778 | 1656 | 1620 | 1615 | 1631 | 1675 | 1813 | 1757 | 1650 | 1624 | 1621 | 1655 | 1762
|  | ER_point | 2114 | 2200 | 2210 | 2206 | 2220 | 2228 | 2120 | 2138 | 2220 | 2204 | 2208 | 2214 | 2100
2019-05-03 | MTOP1 | Pre | 2781.45 | 2711.3 | 2703.73 | 2720.24 | 2814.53 | 2780.92 | 2713.92 | 2715.89 | 2774.69 | 2718.89 | 2723.92 | 2726.59 | 2713.39 | 2170.18 | 2123.1 | 2154.529 | 14.16856 | 1.096597 | Pass | 1340 |  |  | 1600 | 2600 | 1900 | 2250 | 10 | 3.6
|  | Post | 1716.52 | 1631.8 | 1626.14 | 1636.78 | 1739.79 | 1704.82 | 1637.27 | 1630.8 | 1713.14 | 1638.6 | 1638.85 | 1648.86 | 1631.65
|  | ER_point | 2129.86 | 2159 | 2155.18 | 2166.92 | 2149.48 | 2152.2 | 2153.3 | 2170.18 | 2123.1 | 2160.58 | 2170.14 | 2155.46 | 2163.48
2019-05-06 | MTOP1 | Pre | 2778.39 | 2723.78 | 2722.26 | 2732.54 | 2814.7 | 2822.21 | 2731.52 | 2721.8 | 2784.06 | 2741.16 | 2731.01 | 2747.23 | 2734.54 | 2175.86 | 2112.34 | 2156.395 | 20.35786 | 1.481274 | Pass | 1335/1428 |  |  | 1600 | 2600 | 1900 | 2250 | 10 | 3.6
|  | Post | 1722.22 | 1645.93 | 1640.69 | 1645.24 | 1732.8 | 1745.44 | 1652.18 | 1642.5 | 1726.87 | 1653.23 | 1647.51 | 1666.26 | 1647.76
|  | ER_point | 2112.34 | 2155.7 | 2163.14 | 2174.6 | 2163.8 | 2153.54 | 2158.68 | 2158.6 | 2114.38 | 2175.86 | 2167 | 2161.94 | 2173.56
2019-05-13 | MTOP1 | Pre | 2781.21 | 2716.55 | 2712.96 | 2723.2 | 2815.84 | 2804.83 | 2722.69 | 2712.72 | 2771.63 | 2728.22 | 2730.65 | 2736.39 | 2717.33 | 2250.42 | 2065.26 | 2115.649 | 43.17794 | 4.290402 | Pass | 1335 | Q19200059.F1 |  | 1600 | 2600 | 1900 | 2250 | 10 | 3.6
|  | Post | 1656 | 1659.36 | 1657.1 | 1667.7 | 1768.96 | 1755.04 | 1668.06 | 1657.65 | 1739 | 1671.76 | 1667.7 | 1681.72 | 1672.45
|  | ER_point | 2250.42 | 2114.38 | 2111.72 | 2111 | 2093.76 | 2099.58 | 2109.26 | 2110.14 | 2065.26 | 2112.92 | 2125.9 | 2109.34 | 2089.76
2019-05-16 | MTOP1 | Pre | 2787.53 | 2727.14 | 2728.6 | 2738.26 | 2827.72 | 2822.5 | 2743.53 | 2731.05 | 2786.27 | 2740.57 | 2741.02 | 2760.58 | 2734.52 | 2106.56 | 2054.56 | 2084.912 | 16.16606 | 1.249664 | Pass | 74 |  |  | 1600 | 2600 | 1900 | 2250 | 10 | 3.6
|  | Post | 1760.25 | 1687.41 | 1685.45 | 1696.11 | 1784.41 | 1769.22 | 1694.71 | 1685.63 | 1756.65 | 1702.32 | 1689.66 | 1708.52 | 1697.02
|  | ER_point | 2054.56 | 2079.46 | 2086.3 | 2084.3 | 2086.62 | 2106.56 | 2097.64 | 2090.84 | 2059.24 | 2076.5 | 2102.72 | 2104.12 | 2075
2019-05-18 | MTOP1 | Pre | 2841.61 | 2749.43 | 2735.49 | 2741.86 | 2816.82 | 2805.02 | 2746.15 | 2746.9 | 2812.16 | 2761.01 | 2748.76 | 2746.2 | 2761.75 | 2114.5 | 2052.44 | 2090.794 | 15.77417 | 1.489342 | Pass | 1335 |  |  | 1600 | 2600 | 1900 | 2250 | 10 | 3.6
|  | Post | 1815.39 | 1706.49 | 1695.06 | 1692.27 | 1773.57 | 1760.3 | 1697.45 | 1695.14 | 1775.25 | 1710.89 | 1691.51 | 1694.7 | 1714.98
|  | ER_point | 2052.44 | 2085.88 | 2080.86 | 2099.18 | 2086.5 | 2089.44 | 2097.4 | 2103.52 | 2073.82 | 2100.24 | 2114.5 | 2103 | 2093.54
2019-05-20 | MTOP1 | Pre | 2794.31 | 2729.19 | 2733.41 | 2743.58 | 2837.07 | 2792.92 | 2737.03 | 2735.12 | 2807.25 | 2738.51 | 2751.15 | 2751.58 | 2737.22 | 2128.28 | 2081.4 | 2114.157 | 14.75071 | 1.113624 | Pass | 102 | Q19210038.F1 |  | 1600 | 2600 | 1900 | 2250 | 10 | 3.6
|  | Post | 1753.61 | 1676.98 | 1671.38 | 1682.49 | 1775.49 | 1741.25 | 1674.82 | 1670.98 | 1758.87 | 1686.61 | 1687.42 | 1687.75 | 1678.67
|  | ER_point | 2081.4 | 2104.42 | 2124.06 | 2122.18 | 2123.16 | 2103.34 | 2124.42 | 2128.28 | 2096.76 | 2103.8 | 2127.46 | 2127.66 | 2117.1
2019-05-23 | MTOP1 | Pre | 2807.08 | 2746.5 | 2734.86 | 2741.61 | 2804.66 | 2851.16 | 2754.36 | 2740.42 | 2814.09 | 2767.53 | 2752.24 | 2763.62 | 2752.65 | 2171.38 | 2105.78 | 2142.008 | 17.58031 | 1.533728 | Pass | 1159 | Q19210081.F1 |  | 1600 | 2600 | 1900 | 2250 | 10 | 3.6
|  | Post | 1754.19 | 1677.9 | 1666.74 | 1666.22 | 1733.9 | 1765.47 | 1681.05 | 1672.11 | 1756.59 | 1693.41 | 1670.14 | 1687.92 | 1682.09
|  | ER_point | 2105.78 | 2137.2 | 2136.24 | 2150.78 | 2141.52 | 2171.38 | 2146.62 | 2136.62 | 2115 | 2148.24 | 2164.2 | 2151.4 | 2141.12
2019-05-27 | MTOP1 | Pre | 2814.14 | 2747.81 | 2744.99 | 2760.86 | 2849.47 | 2818.35 | 2750.82 | 2743.15 | 2811.66 | 2756.45 | 2763.65 | 2769.1 | 2755.73 | 2101.84 | 2041.06 | 2075.689 | 15.29347 | 1.467088 | Pass | 74 | Q19220039.F1 |  | 1600 | 2600 | 1900 | 2250 | 10 | 3.6
|  | Post | 1793.61 | 1706.99 | 1708.38 | 1720.92 | 1798.55 | 1779.16 | 1710.81 | 1712.47 | 1775.21 | 1721.32 | 1714.24 | 1735.13 | 1717.41
|  | ER_point | 2041.06 | 2081.64 | 2073.22 | 2079.88 | 2101.84 | 2078.38 | 2080.02 | 2061.36 | 2072.9 | 2070.26 | 2098.82 | 2067.94 | 2076.64
2019-05-31 | MTOP1 | Pre | 2824.74 | 2759.15 | 2757.43 | 2763.36 | 2825.5 | 2855.55 | 2773.55 | 2759.56 | 2825.16 | 2772.93 | 2770.36 | 2779.12 | 2765.27 | 2107.86 | 2031.88 | 2062.937 | 21.90625 | 1.835381 | Pass | 1340 | Q19220093.F1 |  | 1600 | 2600 | 1900 | 2250 | 10 | 3.6
|  | Post | 1802.09 | 1742.21 | 1725.47 | 1727.14 | 1771.57 | 1820.67 | 1738.51 | 1723.52 | 1809.22 | 1750.42 | 1728.65 | 1739.81 | 1743.31
|  | ER_point | 2045.3 | 2033.88 | 2063.92 | 2072.44 | 2107.86 | 2069.76 | 2070.08 | 2072.08 | 2031.88 | 2045.02 | 2083.42 | 2078.62 | 2043.92
2019-06-03 | MTOP1 | Pre | 2823.55 | 2765.85 | 2760.85 | 2771.81 | 2832.33 | 2864.07 | 2775.58 | 2762.65 | 2825.93 | 2778.05 | 2770.33 | 2785.55 | 2774.05 | 2184.18 | 2107.72 | 2140.863 | 19.51886 | 1.781495 | Pass | 1159 | Q19230044.F1 |  | 1600 | 2600 | 1900 | 2250 | 10 | 3.6
|  | Post | 1769.69 | 1700.24 | 1690.22 | 1691.64 | 1740.24 | 1789.63 | 1705.45 | 1690.44 | 1769.16 | 1713.26 | 1693.96 | 1714.64 | 1706.42
|  | ER_point | 2107.72 | 2131.22 | 2141.26 | 2160.34 | 2184.18 | 2148.88 | 2140.26 | 2144.42 | 2113.54 | 2129.58 | 2152.74 | 2141.82 | 2135.26
2019-06-07 | MTOP1 | Pre | 2833.31 | 2764.56 | 2764.36 | 2777.1 | 2860.67 | 2838.25 | 2771.93 | 2765.67 | 2825.73 | 2774.58 | 2779.14 | 2786.31 | 2766.12 | 2212.3 | 2137.36 | 2171.358 | 21.58532 | 1.722893 | Pass | 121/1428 | Q19230094.F1 |  | 1600 | 2600 | 1900 | 2250 | 10 | 3.6
|  | Post | 1764.63 | 1689.82 | 1681.84 | 1682.46 | 1754.52 | 1749.02 | 1687.32 | 1680.6 | 1753.26 | 1689.16 | 1682.78 | 1690.02 | 1688.47
|  | ER_point | 2137.36 | 2149.48 | 2165.04 | 2189.28 | 2212.3 | 2178.46 | 2169.22 | 2170.14 | 2144.94 | 2170.84 | 2192.72 | 2192.58 | 2155.3
2019-06-11 | MTOP1 | Pre | 2833.01 | 2766.96 | 2769.27 | 2777.98 | 2863.23 | 2830.77 | 2773.35 | 2770.56 | 2831.56 | 2775.22 | 2781.05 | 2788.79 | 2776.14 | 2214.02 | 2126.36 | 2162.855 | 21.04023 | 2.019639 | Pass | 121 | Q19240051.F1 |  | 1600 | 2600 | 1900 | 2250 | 10 | 3.6
|  | Post | 1769.83 | 1691.43 | 1691.6 | 1692.32 | 1756.22 | 1749.86 | 1693.41 | 1688.01 | 1759.84 | 1697.68 | 1691.73 | 1698.41 | 1698.99
|  | ER_point | 2126.36 | 2151.06 | 2155.34 | 2171.32 | 2214.02 | 2161.82 | 2159.88 | 2165.1 | 2143.44 | 2155.08 | 2178.64 | 2180.76 | 2154.3
2019-06-17 | MTOP1 | Pre | 2835.16 | 2765.71 | 2765.49 | 2778.17 | 2860.04 | 2819.62 | 2768.68 | 2771.63 | 2826.5 | 2775.09 | 2781.78 | 2786.44 | 2775.25 | 2190.08 | 2106.42 | 2132.251 | 21.21676 | 1.947166 | Pass | 1340 | Q19250067.F1 |  | 1600 | 2600 | 1900 | 2250 | 10 | 3.6
|  | Post | 1781.95 | 1707.8 | 1698.35 | 1705.67 | 1765 | 1761.54 | 1708.76 | 1705.86 | 1766.96 | 1712.85 | 1707.27 | 1717.95 | 1709.97
|  | ER_point | 2106.42 | 2115.82 | 2134.28 | 2145 | 2190.08 | 2116.16 | 2119.84 | 2131.54 | 2119.08 | 2124.48 | 2149.02 | 2136.98 | 2130.56
2019-06-21 | MTOP1 | Pre | 2826.64 | 2763.01 | 2763.31 | 2772.7 | 2859.41 | 2826.68 | 2768.78 | 2769.76 | 2822.69 | 2772.62 | 2783.92 | 2778.26 | 2771.56 | 2100.66 | 2015.2 | 2045.937 | 20.81196 | 2.076358 | Pass | 1335 | Q19250121.F1 |  | 1600 | 2600 | 1900 | 2250 | 10 | 3.6
|  | Post | 1803.61 | 1749.79 | 1745.78 | 1749.5 | 1809.08 | 1799.23 | 1751.08 | 1747.17 | 1815.09 | 1742.96 | 1758.98 | 1751.16 | 1757.32
|  | ER_point | 2046.06 | 2026.44 | 2035.06 | 2046.4 | 2100.66 | 2054.9 | 2035.4 | 2045.18 | 2015.2 | 2059.32 | 2049.88 | 2054.2 | 2028.48
2019-06-24 | MTOP1 | Pre | 2836.46 | 2770.88 | 2767 | 2776.32 | 2861.28 | 2825.22 | 2775.91 | 2773.25 | 2827.93 | 2776.32 | 2788.62 | 2783.19 | 2772.35 | 2177.82 | 2099.72 | 2124.792 | 20.54402 | 1.825816 | Pass | 1340/121 | Q19260016.F1 |  | 1600 | 2600 | 1900 | 2250 | 10 | 3.6
|  | Post | 1786.6 | 1712.68 | 1713.34 | 1715.4 | 1772.37 | 1760.26 | 1717.56 | 1709.27 | 1770.61 | 1717.2 | 1711.99 | 1719.7 | 1716.6
|  | ER_point | 2099.72 | 2116.4 | 2107.32 | 2121.84 | 2177.82 | 2129.92 | 2116.7 | 2127.96 | 2114.64 | 2118.24 | 2153.26 | 2126.98 | 2111.5
2019-07-10 | MTOP1 | Pre | 2874.98 | 2750.91 | 2735.95 | 2740.17 | 2850.29 | 2828.98 | 2744.5 | 2738.9 | 2824.44 | 2765.89 | 2749.36 | 2753.17 | 2761.94 | 2194.18 | 2135.12 | 2167.132 | 17.90101 | 1.364193 | Pass | 1428 |  |  | 1600 | 2600 | 1900 | 2250 | 10 | 3.6
|  | Post | 1803.21 | 1672.24 | 1653.6 | 1651.9 | 1753.2 | 1753.41 | 1663.47 | 1653.48 | 1756.88 | 1682.73 | 1655.3 | 1657.49 | 1676.21
|  | ER_point | 2143.54 | 2157.34 | 2164.7 | 2176.54 | 2194.18 | 2151.14 | 2162.06 | 2170.84 | 2135.12 | 2166.32 | 2188.12 | 2191.36 | 2171.46
2019-07-15 | MTOP1 | Pre | 2887.69 | 2765.44 | 2746.22 | 2750.14 | 2859.08 | 2844.51 | 2755.09 | 2751.92 | 2831.29 | 2775.1 | 2757.63 | 2762.57 | 2774.79 | 2133.2 | 2085.76 | 2111.963 | 14.14462 | 1.124448 | Pass | 1159 | Q19290052.F1 |  | 1600 | 2600 | 1900 | 2250 | 10 | 3.6
|  | Post | 1834.92 | 1710.14 | 1695.75 | 1689.14 | 1792.63 | 1794.94 | 1700.65 | 1697.5 | 1788.41 | 1720.9 | 1691.03 | 1697.21 | 1720.49
|  | ER_point | 2105.54 | 2110.6 | 2100.94 | 2122 | 2132.9 | 2099.14 | 2108.88 | 2108.84 | 2085.76 | 2108.4 | 2133.2 | 2130.72 | 2108.6
2019-07-21 | MTOP1 | Pre | 2898.28 | 2774.5 | 2755.73 | 2762.02 | 2869.3 | 2855.59 | 2764.23 | 2763.54 | 2849.51 | 2787.36 | 2768.83 | 2774.67 | 2785.24 | 2163.74 | 2119.68 | 2137.618 | 12.245 | 1.028617 | Pass |  |  |  | 1600 | 2600 | 1900 | 2250 | 10 | 3.6
|  | Post | 1831.46 | 1708.93 | 1695.89 | 1694.93 | 1787.43 | 1792.54 | 1697.01 | 1693.27 | 1786.02 | 1718.13 | 1693.59 | 1697.37 | 1717.71
|  | ER_point | 2133.64 | 2131.14 | 2119.68 | 2134.18 | 2163.74 | 2126.1 | 2134.44 | 2140.54 | 2126.98 | 2138.46 | 2150.48 | 2154.6 | 2135.06
2019-07-25 | MTOP1 | Pre | 2888.85 | 2764.1 | 2750.16 | 2756.99 | 2855.95 | 2864.77 | 2759.11 | 2757.23 | 2841.53 | 2783.46 | 2767.86 | 2767.74 | 2770.84 | 2150.86 | 2089.92 | 2125.278 | 16.8741 | 1.437 | Pass | 1159 | Q19300089.F1 |  | 1600 | 2600 | 1900 | 2250 | 10 | 3.6
|  | Post | 1826.18 | 1703.56 | 1691.12 | 1687.83 | 1780.52 | 1806.92 | 1700.87 | 1690.57 | 1796.57 | 1723.3 | 1693.69 | 1697.26 | 1715.89
|  | ER_point | 2125.34 | 2121.08 | 2118.08 | 2138.32 | 2150.86 | 2115.7 | 2116.48 | 2133.32 | 2089.92 | 2120.32 | 2148.34 | 2140.96 | 2109.9
2019-07-28 | MTOP1 | Pre | 2880.14 | 2776.49 | 2773.78 | 2788.38 | 2904.02 | 2854.96 | 2779.78 | 2782.05 | 2863.55 | 2786.82 | 2795.03 | 2798.77 | 2789.98 | 2218.32 | 2138.72 | 2173.6 | 19.4994 | 1.826928 | Pass | 1340 | Q19310002.F1 |  | 1600 | 2600 | 1900 | 2250 | 10 | 3.6
|  | Post | 1794.98 | 1701.76 | 1688.61 | 1695.99 | 1794.86 | 1774.95 | 1689.56 | 1691.1 | 1794.19 | 1701.86 | 1699.72 | 1713.37 | 1704.4
|  | ER_point | 2170.32 | 2149.46 | 2170.34 | 2184.78 | 2218.32 | 2160.02 | 2180.44 | 2181.9 | 2138.72 | 2169.92 | 2190.62 | 2170.8 | 2171.16
2019-08-01 | MTOP1 | Pre | 2867.75 | 2778.14 | 2771.63 | 2784.59 | 2889.25 | 2848.75 | 2779.24 | 2780.2 | 2858.37 | 2779.64 | 2792.92 | 2792.71 | 2786.91 | 2185.9 | 2101.72 | 2127.602 | 23.03269 | 1.963327 | Pass | 1159 | Q19310111.F1 |  | 1600 | 2600 | 1900 | 2250 | 10 | 3.6
|  | Post | 1814.41 | 1718.98 | 1706.92 | 1718.26 | 1796.3 | 1797.76 | 1713.64 | 1713.41 | 1807.51 | 1722.65 | 1717.45 | 1723.42 | 1729.98
|  | ER_point | 2106.68 | 2118.32 | 2129.42 | 2132.66 | 2185.9 | 2101.98 | 2131.2 | 2133.58 | 2101.72 | 2113.98 | 2150.94 | 2138.58 | 2113.86
2019-08-04 | MTOP1 | Pre | 2876.47 | 2778.89 | 2771.68 | 2791.04 | 2891.09 | 2848.65 | 2777.93 | 2781.91 | 2861.21 | 2788.63 | 2798.62 | 2797.61 | 2783.69 | 1989.48 | 1923.5 | 1947.946 | 20.71584 | 1.686183 | Pass | 1335 | Q19320005.F1 |  | 1600 | 2600 | 1900 | 2250 | 10 | 3.6
|  | Post | 1890.44 | 1812.56 | 1809.93 | 1816.76 | 1896.35 | 1865.71 | 1811.12 | 1817.58 | 1883.7 | 1822.79 | 1819.12 | 1818.19 | 1821.52
|  | ER_point | 1972.06 | 1932.66 | 1923.5 | 1948.56 | 1989.48 | 1965.88 | 1933.62 | 1928.66 | 1955.02 | 1931.68 | 1959 | 1958.84 | 1924.34
2019-08-08 | MTOP1 | Pre | 2866.16 | 2778.58 | 2774.66 | 2782.78 | 2883.24 | 2846.89 | 2779.54 | 2778.49 | 2853.56 | 2783.26 | 2797.36 | 2798.21 | 2790.77 | 2107.66 | 2029.84 | 2062.685 | 21.87478 | 1.880846 | Pass | 121 |  |  | 1600 | 2600 | 1900 | 2250 | 10 | 3.6
|  | Post | 1848.5 | 1750.56 | 1747.99 | 1749 | 1829.41 | 1811.79 | 1748.76 | 1748.55 | 1838.64 | 1754.19 | 1756.82 | 1752.03 | 1769.81
|  | ER_point | 2035.32 | 2056.04 | 2053.34 | 2067.56 | 2107.66 | 2070.2 | 2061.56 | 2059.88 | 2029.84 | 2058.14 | 2081.08 | 2092.36 | 2041.92
2019-08-13 | MTOP1 | Pre | 2871.36 | 2774.81 | 2776.53 | 2784 | 2886.15 | 2841.53 | 2775.05 | 2776.12 | 2853.94 | 2781.11 | 2796.39 | 2800.16 | 2790.07 | 2132.66 | 2063.62 | 2086.743 | 22.85146 | 1.645267 | Pass | 1335/1159 | Q19330036.F1 |  | 1600 | 2600 | 1900 | 2250 | 10 | 3.6
|  | Post | 1838.94 | 1738.85 | 1725.78 | 1730.81 | 1819.82 | 1809.72 | 1739.77 | 1737.83 | 1819 | 1744.05 | 1737.87 | 1747 | 1753.95
|  | ER_point | 2064.84 | 2071.92 | 2101.5 | 2106.38 | 2132.66 | 2063.62 | 2070.56 | 2076.58 | 2069.88 | 2074.12 | 2117.04 | 2106.32 | 2072.24
2019-08-17 | MTOP1 | Pre | 3132.4 | 2992.53 | 2967.39 | 2972.68 | 3077.02 | 3072.53 | 2979.54 | 2976 | 3056.41 | 3003.23 | 2980.37 | 2982.32 | 3003.52 | 2270.44 | 2157.08 | 2190.131 | 27.52621 | 2.56035 | Pass | 64 | Q19330077.F1 |  | 1600 | 2600 | 1900 | 2250 | 10 | 3.6
|  | Post | 2044.02 | 1899.77 | 1888.85 | 1880.46 | 1941.8 | 1968.48 | 1891.88 | 1890.8 | 1956.56 | 1914.76 | 1881.6 | 1890.93 | 1910.18
|  | ER_point | 2176.76 | 2185.52 | 2157.08 | 2184.44 | 2270.44 | 2208.1 | 2175.32 | 2170.4 | 2199.7 | 2176.94 | 2197.54 | 2182.78 | 2186.68
2019-08-20 | MTOP1 | Pre | 3085.91 | 2980.27 | 2968.27 | 2976.45 | 3069.64 | 3131.46 | 2991.18 | 2971.98 | 3068.94 | 3006.65 | 2982.62 | 2998.6 | 2980.88 | 2230.16 | 2131.6 | 2160.162 | 27.55315 | 2.259638 | Pass | 1340 |  |  | 1600 | 2600 | 1900 | 2250 | 10 | 3.6
|  | Post | 2015.91 | 1905.35 | 1902.47 | 1896.9 | 1954.56 | 2032.1 | 1914.06 | 1903.95 | 1997.98 | 1928.55 | 1899.3 | 1912.27 | 1908.4
|  | ER_point | 2140 | 2149.84 | 2131.6 | 2159.1 | 2230.16 | 2198.72 | 2154.24 | 2136.06 | 2141.92 | 2156.2 | 2166.64 | 2172.66 | 2144.96
2019-08-23 | MTOP1 | Pre | 3071.41 | 2979.62 | 2969.13 | 2980.75 | 3075.52 | 3127.85 | 2990.27 | 2975.15 | 3076.17 | 3007.48 | 2981.52 | 2999.02 | 2981.48 | 2263.62 | 2169.28 | 2206.418 | 27.16661 | 2.128178 | Pass | 1340 | Q19340103.F1 |  | 1600 | 2600 | 1900 | 2250 | 10 | 3.6
|  | Post | 1959.03 | 1894.98 | 1883.75 | 1879.49 | 1943.71 | 2012.04 | 1890.77 | 1878.1 | 1960.81 | 1904.83 | 1875.81 | 1895.31 | 1895.02
|  | ER_point | 2224.76 | 2169.28 | 2170.76 | 2202.52 | 2263.62 | 2231.62 | 2199 | 2194.1 | 2230.72 | 2205.3 | 2211.42 | 2207.42 | 2172.92
2019-08-27 | MTOP1 | Pre | 3085.45 | 2980.67 | 2970.86 | 2977.49 | 3070.44 | 3129.62 | 2991.62 | 2971.45 | 3069.55 | 3007.74 | 2983.06 | 2998.35 | 2981.87 | 2122.38 | 2062.12 | 2093.549 | 19.54738 | 1.440076 | Pass | 1428 | Q19350065.F1 |  | 1600 | 2600 | 1900 | 2250 | 10 | 3.6
|  | Post | 2035.8 | 1932.54 | 1933.13 | 1926.34 | 2009.25 | 2098.56 | 1943.46 | 1931.37 | 2036.24 | 1951.32 | 1931.22 | 1938.26 | 1942.61
|  | ER_point | 2099.3 | 2096.26 | 2075.46 | 2102.3 | 2122.38 | 2062.12 | 2096.32 | 2080.16 | 2066.62 | 2112.84 | 2103.68 | 2120.18 | 2078.52
2019-09-02 | MTOP1 | Pre | 3067.33 | 2953.36 | 2968.51 | 2973.41 | 3069.31 | 3131.2 | 2991.3 | 2971.98 | 3075.69 | 2986.11 | 2973.29 | 3007.44 | 2983.14 | 2233.88 | 2104.94 | 2174.545 | 38.3642 | 2.971776 | Pass | 1428 | Q19360009.F1 |  | 1600 | 2600 | 1900 | 2250 | 10 | 3.6
|  | Post | 1970.92 | 1900.89 | 1901.81 | 1876.35 | 1952.37 | 2041.02 | 1902.21 | 1887.36 | 1968.67 | 1917.09 | 1892.8 | 1894.15 | 1911.89
|  | ER_point | 2192.82 | 2104.94 | 2133.4 | 2194.12 | 2233.88 | 2180.36 | 2178.18 | 2169.24 | 2214.04 | 2138.04 | 2160.98 | 2226.58 | 2142.5
2019-09-04 | MTOP1 | Pre | 3080.61 | 2980.8 | 2972.7 | 2977.98 | 3071 | 3129.45 | 2995.73 | 2972 | 3062.74 | 3004.84 | 2982.11 | 3000.23 | 2981.63 | 2236.32 | 2152.52 | 2180.982 | 22.08172 | 1.909388 | Pass | 1428 | Q19360079.F1 |  | 1600 | 2600 | 1900 | 2250 | 10 | 3.6
|  | Post | 1993.86 | 1899.86 | 1891.07 | 1886.52 | 1952.84 | 2028.01 | 1906.75 | 1891.27 | 1967.82 | 1919.84 | 1887.82 | 1904.41 | 1905.37
|  | ER_point | 2173.5 | 2161.88 | 2163.26 | 2182.92 | 2236.32 | 2202.88 | 2177.96 | 2161.46 | 2189.84 | 2170 | 2188.58 | 2191.64 | 2152.52
2019-09-07 | MTOP1 | Pre | 3056.21 | 2981.4 | 2970.78 | 2978.81 | 3066.52 | 3126.31 | 2991.08 | 2968.92 | 3061.93 | 3004.15 | 2979.55 | 3001.61 | 2977.56 | 2282.88 | 2200.62 | 2224.326 | 22.54469 | 1.834727 | Pass | 1335 | Q19360140.F1 |  | 1600 | 2600 | 1900 | 2250 | 10 | 3.6
|  | Post | 1946.23 | 1875.44 | 1870.47 | 1873.87 | 1925.08 | 2001.29 | 1882.04 | 1866.01 | 1940.83 | 1897.2 | 1866.72 | 1888.25 | 1873.28
|  | ER_point | 2219.96 | 2211.92 | 2200.62 | 2209.88 | 2282.88 | 2250.04 | 2218.08 | 2205.82 | 2242.2 | 2213.9 | 2225.66 | 2226.72 | 2208.56
2019-09-11 | MTOP1 | Pre | 3074.48 | 2960.23 | 2956.03 | 2980.32 | 3127.6 | 3075.48 | 2971.4 | 2962.77 | 3075.76 | 2971.55 | 2988.3 | 2996.47 | 2968.85 | 2236.9 | 2140.8 | 2187.657 | 32.98009 | 2.195217 | Pass | 74 |  |  | 1600 | 2600 | 1900 | 2250 | 10 | 3.6
|  | Post | 1963.18 | 1889.83 | 1880.71 | 1884.19 | 2009.15 | 1967.14 | 1881.1 | 1883.14 | 1961.16 | 1892.98 | 1889.23 | 1895.63 | 1892.03
|  | ER_point | 2222.6 | 2140.8 | 2150.64 | 2192.26 | 2236.9 | 2216.68 | 2180.6 | 2159.26 | 2229.2 | 2157.14 | 2198.14 | 2201.68 | 2153.64
2019-09-16 | MTOP1 | Pre | 1969.41 | 1883.09 | 1870.68 | 1888.42 | 2000.73 | 1973.97 | 1891.03 | 1881.12 | 1980.44 | 1897.82 | 1886.91 | 1901.39 | 1891.82 | 2066.5 | 1909.42 | 2023.562 | 52.81752 | 3.950784 | Pass | 121 | Q19380042.F1 | 1 time used wf | 1600 | 2600 | 1900 | 2250 | 10 | 3.6
|  | Post | 1014.7 | 860.02 | 853.94 | 858.78 | 1010.09 | 993.5 | 860.83 | 847.87 | 1003 | 865.63 | 858.67 | 874.19 | 862.46
|  | ER_point | 1909.42 | 2046.14 | 2033.48 | 2059.28 | 1981.28 | 1960.94 | 2060.4 | 2066.5 | 1954.88 | 2064.38 | 2056.48 | 2054.4 | 2058.72
2019-09-19 | MTOP1 | Pre | 3126.54 | 2982.63 | 2957.22 | 2962.35 | 3071.97 | 3065.53 | 2966.82 | 2970.7 | 3060.4 | 2992.4 | 2974.09 | 2971.57 | 2995.76 | 2209.52 | 2114.4 | 2143.062 | 27.70561 | 2.199856 | Pass | 1159 | Q19380100.F1 |  | 1600 | 2600 | 1900 | 2250 | 10 | 3.6
|  | Post | 2069.34 | 1906.04 | 1899.52 | 1893.66 | 1967.21 | 1971.47 | 1904.08 | 1906.07 | 1998.96 | 1919.2 | 1903.43 | 1899.39 | 1929.71
|  | ER_point | 2114.4 | 2153.18 | 2115.4 | 2137.38 | 2209.52 | 2188.12 | 2125.48 | 2129.26 | 2122.88 | 2146.4 | 2141.32 | 2144.36 | 2132.1
2019-09-24 | MTOP1 | Pre | 3135.44 | 2993.42 | 2967.87 | 2970.62 | 3081.41 | 3072.74 | 2977.85 | 2978.8 | 3066.85 | 3000.87 | 2980.9 | 2981.17 | 3005.18 | 2241.18 | 2148.94 | 2184.343 | 21.01714 | 2.101082 | Pass | 1335 |  |  | 1600 | 2600 | 1900 | 2250 | 10 | 3.6
|  | Post | 2060.97 | 1901.79 | 1885.66 | 1876.82 | 1960.82 | 1972.92 | 1889.08 | 1889.85 | 1976.59 | 1911.94 | 1886.75 | 1887.53 | 1914.17
|  | ER_point | 2148.94 | 2183.26 | 2164.42 | 2187.6 | 2241.18 | 2199.64 | 2177.54 | 2177.9 | 2180.52 | 2177.86 | 2188.3 | 2187.28 | 2182.02
2019-09-26 | MTOP1 | Pre | 3131.72 | 2989.33 | 2964.7 | 2965.89 | 3078.6 | 3066.17 | 2974.82 | 2974.35 | 3063.19 | 2996.25 | 2977.01 | 2975.29 | 3001.48 | 1970.14 | 1887.18 | 1937.609 | 22.52547 | 2.150716 | Pass | 121/1335 | Q19390092.F1 | DTCU of Ch A and B swapped | 1600 | 2600 | 1900 | 2250 | 10 | 3.6
|  | Post | 2173.96 | 2024.3 | 1985.07 | 2000.31 | 2115.72 | 2122.58 | 2001.21 | 2001.35 | 2078.12 | 2032.32 | 1993 | 2001.68 | 2034.72
|  | ER_point | 1915.52 | 1930.06 | 1959.26 | 1931.16 | 1925.76 | 1887.18 | 1947.22 | 1946 | 1970.14 | 1927.86 | 1968.02 | 1947.22 | 1933.52
2019-09-30 | MTOP1 | Pre | 3134.94 | 2992.95 | 2968.81 | 2975.44 | 3079.42 | 3067.64 | 2979.62 | 2983.58 | 3067.38 | 3004.31 | 2982.03 | 2983.48 | 3009.3 | 1979.66 | 1895.32 | 1951.849 | 23.19925 | 2.176527 | Pass | 121 | Q19400022.F1 |  | 1600 | 2600 | 1900 | 2250 | 10 | 3.6
|  | Post | 2165.53 | 2012.69 | 1979.32 | 1995.41 | 2113.07 | 2119.98 | 2011.17 | 1993.75 | 2082.46 | 2033.04 | 1996.12 | 2008.9 | 2030.44
|  | ER_point | 1938.82 | 1960.52 | 1978.98 | 1960.06 | 1932.7 | 1895.32 | 1936.9 | 1979.66 | 1969.84 | 1942.54 | 1971.82 | 1949.16 | 1957.72
2019-10-14 | MTOP1 | Pre | 3167.82 | 3038.03 | 3011.1 | 3008.86 | 3062.89 | 3142.74 | 3028.92 | 3012.56 | 3075.17 | 3058.84 | 3011.27 | 3024.21 | 3038.85 | 1905.84 | 1813.36 | 1871.734 | 26.70219 | 2.486556 | Fail | 1428 | Q19400032.F1 |  | 1600 | 2600 | 1900 | 2250 | 10 | 3.6
|  | Post | 2232.52 | 2103.52 | 2059.46 | 2062.19 | 2132.41 | 2236.06 | 2103.56 | 2069.29 | 2125.16 | 2138.13 | 2058.35 | 2090.13 | 2104.21
|  | ER_point | 1870.6 | 1869.02 | 1903.28 | 1893.34 | 1860.96 | 1813.36 | 1850.72 | 1886.54 | 1900.02 | 1841.42 | 1905.84 | 1868.16 | 1869.28
2019-10-18 | MTOP1 | Pre | 3133.93 | 3026.56 | 3004.14 | 3005.9 | 3076.32 | 3156.87 | 3030.48 | 2998.15 | 3061.86 | 3050.79 | 3005.05 | 3030.68 | 3017.77 | 2260.1 | 2180.8 | 2217.812 | 22.10542 | 1.785674 | Pass | 1428 | Q19420110.F1 | DTCU put back in chamber A | 1600 | 2600 | 1900 | 2250 | 10 | 3.6
|  | Post | 2043.53 | 1919.23 | 1897.52 | 1892.45 | 1946.27 | 2062.61 | 1925.66 | 1900.31 | 1953.23 | 1936.8 | 1891.95 | 1906.03 | 1907.13
|  | ER_point | 2180.8 | 2214.66 | 2213.24 | 2226.9 | 2260.1 | 2188.52 | 2209.64 | 2195.68 | 2217.26 | 2227.98 | 2226.2 | 2249.3 | 2221.28
2019-10-22 | MTOP1 | Pre | 3191.46 | 3063.18 | 3033.58 | 3026.58 | 3078.8 | 3163.8 | 3054.7 | 3033.66 | 3094.12 | 3083.9 | 3031.01 | 3046.63 | 3062.97 | 2260.5 | 2154.5 | 2227.775 | 27.63359 | 2.400906 | Pass | 1335 | Q19430061.F1 |  | 1600 | 2600 | 1900 | 2250 | 10 | 3.6
|  | Post | 2114.21 | 1947.66 | 1921.44 | 1913.79 | 1948.55 | 2058.59 | 1934.17 | 1915.12 | 1988.24 | 1977.94 | 1906.46 | 1921.25 | 1936.43
|  | ER_point | 2154.5 | 2231.04 | 2224.28 | 2225.58 | 2260.5 | 2210.42 | 2241.06 | 2237.08 | 2211.76 | 2211.92 | 2249.1 | 2250.76 | 2253.08
2019-10-28 | MTOP1 | Pre | 3141.66 | 3036.82 | 3018.63 | 3017.96 | 3093.01 | 3171.54 | 3044.67 | 3013.68 | 3074.87 | 3065.93 | 3019.26 | 3048.16 | 3029.86 | 2287.06 | 2182 | 2247.552 | 29.5546 | 2.35083 | Pass | 1428 | Q19440020.F1 |  | 1600 | 2600 | 1900 | 2250 | 10 | 3.6
|  | Post | 2050.66 | 1915.08 | 1899.43 | 1893.82 | 1949.48 | 2070.5 | 1917.31 | 1886.26 | 1952.81 | 1927.33 | 1887.31 | 1907.46 | 1909.51
|  | ER_point | 2182 | 2243.48 | 2238.4 | 2248.28 | 2287.06 | 2202.08 | 2254.72 | 2254.84 | 2244.12 | 2277.2 | 2263.9 | 2281.4 | 2240.7
2019-10-31 | MTOP1 | Pre | 3214.47 | 3083.68 | 3051.88 | 3042.83 | 3091.73 | 3178.76 | 3071.16 | 3054.21 | 3121.83 | 3102.43 | 3048.1 | 3062.11 | 3083.28 | 2327.78 | 2160.12 | 2275.811 | 46.61308 | 3.735823 | Fail | 1428 | Q19440092.F1 |  | 1600 | 2600 | 1900 | 2250 | 10 | 3.6
|  | Post | 2134.41 | 1931.44 | 1914.98 | 1895.45 | 1927.84 | 2070.15 | 1916.52 | 1914.01 | 2003.95 | 1965.94 | 1891.26 | 1907.93 | 1939.82
|  | ER_point | 2160.12 | 2304.48 | 2273.8 | 2294.76 | 2327.78 | 2217.22 | 2309.28 | 2280.4 | 2235.76 | 2272.98 | 2313.68 | 2308.36 | 2286.92
2019-11-04 | MTOP1 | Pre | 3198.59 | 3074.06 | 3046.58 | 3041.52 | 3090.7 | 3184.44 | 3069.06 | 3044.72 | 3090.38 | 3096.83 | 3041.71 | 3063.55 | 3070.52 | 2262.62 | 2141.9 | 2226.671 | 34.96144 | 2.740821 | Pass | 121 | Q19450021.F1 |  | 1600 | 2600 | 1900 | 2250 | 10 | 3.6
|  | Post | 2127.64 | 1955.06 | 1931.78 | 1915.7 | 1959.39 | 2097.94 | 1949.73 | 1921.07 | 1991.84 | 1979.77 | 1918.34 | 1938.33 | 1952.71
|  | ER_point | 2141.9 | 2238 | 2229.6 | 2251.64 | 2262.62 | 2173 | 2238.66 | 2247.3 | 2197.08 | 2234.12 | 2246.74 | 2250.44 | 2235.62
2019-11-11 | MTOP1 | Pre | 3208.57 | 3085.51 | 3059.3 | 3056.05 | 3109.57 | 3206.9 | 3084.03 | 3051.75 | 3098.83 | 3110.6 | 3049.01 | 3079.09 | 3077.04 | 2181.92 | 1806.02 | 2082.108 | 133.8349 | 9.425919 | Fail | 1159 |  |  | 1600 | 2600 | 1900 | 2250 | 10 | 3.6
|  | Post | 2305.56 | 2011.46 | 1981.63 | 1966.09 | 2078.96 | 2288.92 | 1999.27 | 1975.57 | 2130.89 | 2048.75 | 1958.05 | 1988.47 | 2008.93
|  | ER_point | 1806.02 | 2148.1 | 2155.34 | 2179.92 | 2061.22 | 1835.96 | 2169.52 | 2152.36 | 1935.88 | 2123.7 | 2181.92 | 2181.24 | 2136.22
2019-11-13 | MTOP1 | Pre | 3230.01 | 3062.77 | 3020.78 | 3009.65 | 3052.11 | 3154.02 | 3040.2 | 3033.37 | 3154.59 | 3083.16 | 3022.58 | 3030.87 | 3076.46 | 2160.82 | 1857.52 | 2065.188 | 114.9133 | 7.547893 | Fail | 1340 |  |  | 1600 | 2600 | 1900 | 2250 | 10 | 3.6
|  | Post | 2301.25 | 2007.48 | 1949.52 | 1935.04 | 2041.47 | 2200.78 | 1959.79 | 1964.25 | 2224.93 | 2032.27 | 1949.16 | 1957.99 | 2022.92
|  | ER_point | 1857.52 | 2110.58 | 2142.52 | 2149.22 | 2021.28 | 1906.48 | 2160.82 | 2138.24 | 1859.32 | 2101.78 | 2146.84 | 2145.76 | 2107.08
2019-11-13 | MTOP1 | Pre | 3209.04 | 3068.37 | 3040.02 | 3040.4 | 3102.81 | 3085.15 | 3029.88 | 3076.32 | 3233.84 | 3060.22 | 3076.75 | 3029.29 | 3104.06 | 2205.7 | 1911.42 | 2109.534 | 103.6092 | 7.147715 | Pass | 1519 |  |  | 1600 | 2600 | 1900 | 2250 | 10 | 3.6
|  | Post | 2245.35 | 1985.05 | 1955.24 | 1937.55 | 2088.58 | 2082.44 | 1942.8 | 1996.2 | 2278.13 | 1984.55 | 1981.19 | 1933.52 | 2033.58
|  | ER_point | 1927.38 | 2166.64 | 2169.56 | 2205.7 | 2028.46 | 2005.42 | 2174.16 | 2160.24 | 1911.42 | 2151.34 | 2191.12 | 2191.54 | 2140.96
2019-11-17 | MTOP1 | Pre | 2955.45 | 2818.56 | 2797.42 | 2801.56 | 2912.66 | 2896.78 | 2799.34 | 2815.88 | 2938.21 | 2819.77 | 2818.74 | 2812.06 | 2838 | 2104.4 | 2003.64 | 2059.623 | 27.695 | 2.452751 | Pass | 74 |  |  | 1600 | 2600 | 1900 | 2250 | 10 | 3.6
|  | Post | 1938.62 | 1783.65 | 1763.56 | 1762.46 | 1888.35 | 1894.96 | 1768.11 | 1779.18 | 1929.27 | 1785.47 | 1766.54 | 1768.7 | 1808.01
|  | ER_point | 2033.66 | 2069.82 | 2067.72 | 2078.2 | 2048.62 | 2003.64 | 2062.46 | 2073.4 | 2017.88 | 2068.6 | 2104.4 | 2086.72 | 2059.98
2019-11-18 | MTOP1 | Pre | 2892.37 | 2801.94 | 2792.09 | 2806.2 | 2907.51 | 2912.67 | 2801.32 | 2816.83 | 2960.2 | 2806.26 | 2834.24 | 2810.27 | 2828.39 | 2197.08 | 2038.94 | 2138.603 | 45.72453 | 3.733221 | Pass | 64 |  | wf run w/o seasoning | 1600 | 2600 | 1900 | 2250 | 10 | 3.6
|  | Post | 1872.9 | 1722.52 | 1716.11 | 1724.4 | 1850.25 | 1874.83 | 1716.65 | 1731.01 | 1916.81 | 1727.65 | 1735.7 | 1726.82 | 1753.72
|  | ER_point | 2038.94 | 2158.84 | 2151.96 | 2163.6 | 2114.52 | 2075.68 | 2169.34 | 2171.64 | 2086.78 | 2157.22 | 2197.08 | 2166.9 | 2149.34
2019-11-18 | MTOP1 | Pre | 2885.38 | 2802.21 | 2794.39 | 2807.34 | 2905.74 | 2909.03 | 2798.3 | 2817.5 | 2961.33 | 2806.07 | 2830.75 | 2813.38 | 2829.75 | 2161.54 | 2032.52 | 2122.868 | 39.54708 | 3.076255 | Pass | 74 |  |  | 1600 | 2600 | 1900 | 2250 | 10 | 3.6
|  | Post | 1869.12 | 1738.99 | 1727.25 | 1729.68 | 1858.65 | 1873.33 | 1726.92 | 1742.03 | 1917.9 | 1735.45 | 1749.98 | 1733.93 | 1759.3
|  | ER_point | 2032.52 | 2126.44 | 2134.28 | 2155.32 | 2094.18 | 2071.4 | 2142.76 | 2150.94 | 2086.86 | 2141.24 | 2161.54 | 2158.9 | 2140.9
2019-11-20 | MTOP1 | Pre | 3073.37 | 2949.14 | 2943.87 | 2971.06 | 3126 | 3052.08 | 2953.86 | 2958.29 | 3068.22 | 2956.04 | 2987.25 | 2978.23 | 2963.09 | 2191.18 | 2000.16 | 2117.434 | 55.40158 | 4.557492 | Pass | 74 | Q19470062.F1 |  | 1600 | 2600 | 1900 | 2250 | 10 | 3.6
|  | Post | 2073.29 | 1886.02 | 1878.45 | 1875.47 | 2080.25 | 2017 | 1885.21 | 1896.38 | 2047.82 | 1895.96 | 1893.63 | 1892.28 | 1895.42
|  | ER_point | 2000.16 | 2126.24 | 2130.84 | 2191.18 | 2091.5 | 2070.16 | 2137.3 | 2123.82 | 2040.8 | 2120.16 | 2187.24 | 2171.9 | 2135.34
2019-11-23 | MTOP1 | Pre | 3072.7 | 2943.45 | 2937.71 | 2966.96 | 3126.89 | 3045.71 | 2951.59 | 2957.66 | 3059.72 | 2955.66 | 2980.79 | 2978.11 | 2959.41 | 2215 | 2073.4 | 2153.418 | 43.51486 | 3.301931 | Pass | 121 | Q19470122.F1 |  | 1600 | 2600 | 1900 | 2250 | 10 | 3.6
|  | Post | 2036 | 1866.4 | 1860.05 | 1868.33 | 2055.08 | 1994.66 | 1868.51 | 1866.09 | 2017.12 | 1880.33 | 1873.29 | 1880.24 | 1873.04
|  | ER_point | 2073.4 | 2154.1 | 2155.32 | 2197.26 | 2143.62 | 2102.1 | 2166.16 | 2183.14 | 2085.2 | 2150.66 | 2215 | 2195.74 | 2172.74
2019-11-26 | MTOP1 | Pre | 3078.6 | 2995.13 | 2960.3 | 2951.61 | 2977.75 | 3037.63 | 3131.07 | 3061.49 | 2998.93 | 2960.53 | 2964.88 | 2996.67 | 3071.92 | 2012.4 | 1859.72 | 1978.409 | 43.01819 | 3.94306 | Pass | 1428 |  |  | 1600 | 2600 | 1900 | 2250 | 10 | 3.6
|  | Post | 2107.25 | 1994.95 | 1954.1 | 1948.1 | 1984.01 | 2048.84 | 2201.21 | 2087.38 | 1995.34 | 1957.66 | 1959.13 | 1997.32 | 2091.56
|  | ER_point | 1942.7 | 2000.36 | 2012.4 | 2007.02 | 1987.48 | 1977.58 | 1859.72 | 1948.22 | 2007.18 | 2005.74 | 2011.5 | 1998.7 | 1960.72
| MTOP1 | Pre | [22 empty] | 1600 | 2600 | 1900 | 2250 | 10 | 3.6
Post
ER_point
| MTOP1 | Pre | [22 empty] | 1600 | 2600 | 1900 | 2250 | 10 | 3.6
Post
ER_point
| MTOP1 | Pre | [22 empty] | 1600 | 2600 | 1900 | 2250 | 10 | 3.6
Post
ER_point
| MTOP1 | Pre | [22 empty] | 1600 | 2600 | 1900 | 2250 | 10 | 3.6
Post
ER_point
| MTOP1 | Pre | [22 empty] | 1600 | 2600 | 1900 | 2250 | 10 | 3.6
Post
ER_point
| MTOP1 | Pre | [22 empty] | 1600 | 2600 | 1900 | 2250 | 10 | 3.6
Post
ER_point
| MTOP1 | Pre | [22 empty] | 1600 | 2600 | 1900 | 2250 | 10 | 3.6
Post
ER_point
| MTOP1 | Pre | [22 empty] | 1600 | 2600 | 1900 | 2250 | 10 | 3.6
Post
ER_point
| MTOP1 | Pre | [22 empty] | 1600 | 2600 | 1900 | 2250 | 10 | 3.6
Post
ER_point
| MTOP1 | Pre | [22 empty] | 1600 | 2600 | 1900 | 2250 | 10 | 3.6
Post
ER_point
| MTOP1 | Pre | [22 empty] | 1600 | 2600 | 1900 | 2250 | 10 | 3.6
Post
ER_point
| MTOP1 | Pre | [22 empty] | 1600 | 2600 | 1900 | 2250 | 10 | 3.6
Post
ER_point
| MTOP1 | Pre | [22 empty] | 1600 | 2600 | 1900 | 2250 | 10 | 3.6
Post
ER_point
| MTOP1 | Pre | [22 empty] | 1600 | 2600 | 1900 | 2250 | 10 | 3.6
Post
ER_point
| MTOP1 | Pre | [22 empty] | 1600 | 2600 | 1900 | 2250 | 10 | 3.6
Post
ER_point
| MTOP1 | Pre | [22 empty] | 1600 | 2600 | 1900 | 2250 | 10 | 3.6
Post
ER_point
| MTOP1 | Pre | [22 empty] | 1600 | 2600 | 1900 | 2250 | 10 | 3.6
Post
ER_point
| MTOP1 | Pre | [22 empty] | 1600 | 2600 | 1900 | 2250 | 10 | 3.6
Post
ER_point
| MTOP1 | Pre | [22 empty] | 1600 | 2600 | 1900 | 2250 | 10 | 3.6
Post
ER_point
| MTOP1 | Pre | [22 empty] | 1600 | 2600 | 1900 | 2250 | 10 | 3.6
Post
ER_point
| MTOP1 | Pre | [22 empty] | 1600 | 2600 | 1900 | 2250 | 10 | 3.6
Post
ER_point
| MTOP1 | Pre | [22 empty] | 1600 | 2600 | 1900 | 2250 | 10 | 3.6
Post
ER_point
| MTOP1 | Pre | [22 empty] | 1600 | 2600 | 1900 | 2250 | 10 | 3.6
Post
ER_point
| MTOP1 | Pre | [22 empty] | 1600 | 2600 | 1900 | 2250 | 10 | 3.6
Post
ER_point
| MTOP1 | Pre | [22 empty] | 1600 | 2600 | 1900 | 2250 | 10 | 3.6
Post
ER_point
| MTOP1 | Pre | [22 empty] | 1600 | 2600 | 1900 | 2250 | 10 | 3.6
Post
ER_point
| MTOP1 | Pre | [22 empty] | 1600 | 2600 | 1900 | 2250 | 10 | 3.6
Post
ER_point
| MTOP1 | Pre | [22 empty] | 1600 | 2600 | 1900 | 2250 | 10 | 3.6
Post
ER_point
| MTOP1 | Pre | [22 empty] | 1600 | 2600 | 1900 | 2250 | 10 | 3.6
Post
ER_point
| MTOP1 | Pre | [22 empty] | 1600 | 2600 | 1900 | 2250 | 10 | 3.6
Post
ER_point
| MTOP1 | Pre | [22 empty] | 1600 | 2600 | 1900 | 2250 | 10 | 3.6
Post
ER_point
| MTOP1 | Pre | [22 empty] | 1600 | 2600 | 1900 | 2250 | 10 | 3.6
Post
ER_point
| MTOP1 | Pre | [22 empty] | 1600 | 2600 | 1900 | 2250 | 10 | 3.6
Post
ER_point
| MTOP1 | Pre | [22 empty] | 1600 | 2600 | 1900 | 2250 | 10 | 3.6
Post
ER_point
| MTOP1 | Pre | [22 empty] | 1600 | 2600 | 1900 | 2250 | 10 | 3.6
Post
ER_point
| MTOP1 | Pre | [22 empty] | 1600 | 2600 | 1900 | 2250 | 10 | 3.6
Post
ER_point
| MTOP1 | Pre | [22 empty] | 1600 | 2600 | 1900 | 2250 | 10 | 3.6
Post
ER_point
| MTOP1 | Pre | [22 empty] | 1600 | 2600 | 1900 | 2250 | 10 | 3.6
Post
ER_point
| MTOP1 | Pre | [22 empty] | 1600 | 2600 | 1900 | 2250 | 10 | 3.6
Post
ER_point
| MTOP1 | Pre | [22 empty] | 1600 | 2600 | 1900 | 2250 | 10 | 3.6
Post
ER_point
| MTOP1 | Pre | [22 empty] | 1600 | 2600 | 1900 | 2250 | 10 | 3.6
Post
ER_point
| MTOP1 | Pre | [22 empty] | 1600 | 2600 | 1900 | 2250 | 10 | 3.6
Post
ER_point
| MTOP1 | Pre | [22 empty] | 1600 | 2600 | 1900 | 2250 | 10 | 3.6
Post
ER_point
| MTOP1 | Pre | [22 empty] | 1600 | 2600 | 1900 | 2250 | 10 | 3.6
Post
ER_point
| MTOP1 | Pre | [22 empty] | 1600 | 2600 | 1900 | 2250 | 10 | 3.6
Post
ER_point
| MTOP1 | Pre | [22 empty] | 1600 | 2600 | 1900 | 2250 | 10 | 3.6
Post
ER_point
| MTOP1 | Pre | [22 empty] | 1600 | 2600 | 1900 | 2250 | 10 | 3.6
Post
ER_point
| MTOP1 | Pre | [22 empty] | 1600 | 2600 | 1900 | 2250 | 10 | 3.6
Post
ER_point
| MTOP1 | Pre | [22 empty] | 1600 | 2600 | 1900 | 2250 | 10 | 3.6
Post
ER_point
| MTOP1 | Pre | [22 empty] | 1600 | 2600 | 1900 | 2250 | 10 | 3.6
Post
ER_point
| MTOP1 | Pre | [22 empty] | 1600 | 2600 | 1900 | 2250 | 10 | 3.6
Post
ER_point
| MTOP1 | Pre | [22 empty] | 1600 | 2600 | 1900 | 2250 | 10 | 3.6
Post
ER_point
| MTOP1 | Pre | [22 empty] | 1600 | 2600 | 1900 | 2250 | 10 | 3.6
Post
ER_point
| MTOP1 | Pre | [22 empty] | 1600 | 2600 | 1900 | 2250 | 10 | 3.6
Post
ER_point
| MTOP1 | Pre | [22 empty] | 1600 | 2600 | 1900 | 2250 | 10 | 3.6
Post
ER_point
| MTOP1 | Pre | [22 empty] | 1600 | 2600 | 1900 | 2250 | 10 | 3.6
Post
ER_point
| MTOP1 | Pre | [22 empty] | 1600 | 2600 | 1900 | 2250 | 10 | 3.6
Post
ER_point
| MTOP1 | Pre | [22 empty] | 1600 | 2600 | 1900 | 2250 | 10 | 3.6
Post
ER_point
| MTOP1 | Pre | [22 empty] | 1600 | 2600 | 1900 | 2250 | 10 | 3.6
Post
ER_point
| MTOP1 | Pre | [22 empty] | 1600 | 2600 | 1900 | 2250 | 10 | 3.6
Post
ER_point
| MTOP1 | Pre | [22 empty] | 1600 | 2600 | 1900 | 2250 | 10 | 3.6
Post
ER_point
| MTOP1 | Pre | [22 empty] | 1600 | 2600 | 1900 | 2250 | 10 | 3.6
Post
ER_point
| MTOP1 | Pre | [22 empty] | 1600 | 2600 | 1900 | 2250 | 10 | 3.6
Post
ER_point
| MTOP1 | Pre | [22 empty] | 1600 | 2600 | 1900 | 2250 | 10 | 3.6
Post
ER_point
| MTOP1 | Pre | [22 empty] | 1600 | 2600 | 1900 | 2250 | 10 | 3.6
Post
ER_point
| MTOP1 | Pre | [22 empty] | 1600 | 2600 | 1900 | 2250 | 10 | 3.6
Post
ER_point
| MTOP1 | Pre | [22 empty] | 1600 | 2600 | 1900 | 2250 | 10 | 3.6
Post
ER_point
| MTOP1 | Pre | [22 empty] | 1600 | 2600 | 1900 | 2250 | 10 | 3.6
Post
ER_point
| MTOP1 | Pre | [22 empty] | 1600 | 2600 | 1900 | 2250 | 10 | 3.6
Post
ER_point
| MTOP1 | Pre | [22 empty] | 1600 | 2600 | 1900 | 2250 | 10 | 3.6
Post
ER_point
| MTOP1 | Pre | [22 empty] | 1600 | 2600 | 1900 | 2250 | 10 | 3.6
Post
ER_point
| MTOP1 | Pre | [22 empty] | 1600 | 2600 | 1900 | 2250 | 10 | 3.6
Post
ER_point
[27 empty] | 1841.227 | 2379.539
[27 empty] | 1841.227 | 2379.539
[27 empty] | 1841.227 | 2379.539
[27 empty] | 1841.227 | 2379.539
[27 empty] | 1841.227 | 2379.539
[27 empty] | 1841.227 | 2379.539
[27 empty] | 1841.227 | 2379.539
[27 empty] | 1841.227 | 2379.539
[27 empty] | 1841.227 | 2379.539
[27 empty] | 1841.227 | 2379.539
[27 empty] | 1841.227 | 2379.539